## Sheet1
Class | Design Code | Temp range, deg C | Material | Dia, in | Thickness range as per line class, mm | WPS # | PWHT | Comments
150A20 | ASME B31.3 | -40 / 200 | Alloy 20 | 1/2 - 4 | 2.77 - 3.91 | 45AW | N
150A80 | ASME B31.3 | -40 / 230 | Incoloy 825 (NACE) | 3/4 - 12 | 3.91 - 7.11 | 51AW | N
150C80 | ASME B31.3 | -40 / 200 | Incoloy 825 | 1/2-3 Solid | 3.68 - 5.49 | 51AW | N
150C80 | ASME B31.3 | -40 / 200 | LTCS + 3 mm 625 internal cladding | 4 - 16 | 9.27 - 11.13 | 81AW | N see Note (7)
150C80 | ASME B31.3 | -40 / 200 | LTCS + 3 mm 825 internal cladding | 4 - 18 | 6.02 - 7.92 | Contact MI Engineer | N see Note (7)
150C80 | ASME B31.3 | -40 / 200 | LTCS + 3 mm 825/625 internal cladding | 18 - 48 | 9.53 - 12.70 | Contact MI Engineer | N see Note (7)
150CP2 | ASME B31.3 | -40 / 150 | LTCS PTFE Lined | 1/2 - 24 |  | N/A | N/A | Flanged connections
150H21 | ASME B31.3 | -40 / 343 | LTCS NACE | 1/2 - 3 | 3.73 - 7.82 | 20AW, for SW see Note (2) | N | SW only for legacy lines < 2"
150H21 | ASME B31.3 | -40 / 343 | LTCS NACE | 14 - 48 | 7.92 - 12.70 | 21AW | N
150H21 | ASME B31.3 | -40 / 343 | LTCS NACE | 24 | 19.05 | 21PW | Y
150H23 | ASME B31.3 | -40 / 215 | LTCS NACE | 1/2 - 3 | 7.47 - 11.07 | 20AW | N
150H23 | ASME B31.3 | -40 / 215 | LTCS NACE | > 3 | 8.56 - 12.70 | 21AW | N
150H25 (A) | ASME B31.3 | -40 / 343 | LTCS NACE | 1/2 - 3 | 3.91 - 7.82 | 20PW | Y | For service codes CC, CCS, DCS. SW only for legacy lines < 2"
150H25 (A) | ASME B31.3 | -40 / 343 | LTCS NACE | > 3 | 7.92 - 12.70 | 21PW | Y | For service codes CC, CCS, DCS. SW only for legacy lines < 2"
150H25 (B) | ASME B31.3 | -40 / 343 | LTCS NACE | 1/2 - 3 | 3.91 - 7.82 | 20AW, for SW see Note (2) | N | For service codes CC, CCS, DCS use 150H25 (A). SW only for legacy lines < 2"
150H25 (B) | ASME B31.3 | -40 / 343 | LTCS NACE | > 3 | 7.92 - 12.70 | 21AW | N | For service codes CC, CCS, DCS use 150H25 (A). SW only for legacy lines < 2"
150H26 | ASME B31.3 | -40 / 343 | LTCS NACE | 1/2 - 3 | 3.91 - 5.54 | 20AW | N
150H26 | ASME B31.3 | -40 / 343 | LTCS NACE | > 3 | 6.02 - 10.00 | 21AW | N
150H2G | ASME B31.3 | -40 / 150 | LTCS Galv/Scrd | < 3 | 5.54 - 7.14 | N/A | N/A | Threaded connections
150H2G | ASME B31.3 | -40 / 150 | LTCS Galv | ≥ 3 | 7.62 - 9.53 | 21AW, Note (3) | N | Welded
150H5E | ASME B31.8 | -40 / 75 | LTCS | 1/2 - 3 | 3.73 - 5.54 | F-001AW, Note (6) | N
150H5E | ASME B31.8 | -40 / 75 | LTCS - API 5L X60 (SMLS) | 6 - 8 | 6.35 | F-002AW, Note (6) | N
150J20 | ASME B31.3 | -40 / 180 | LTCS NACE | 3/4 - 3 | 5.49 - 8.74 | 20AW | N
150J20 | ASME B31.3 | -40 / 180 | LTCS NACE | > 3 | 6.02 - 9.53 | 21AW | N
150K21 | ASME B31.3 | -40 / 232 | LTCS NACE | 1/2 - 3 | 3.73 - 8.74 | 20PW, for SW see Note (2) | Y
150K21 | ASME B31.3 | -40 / 232 | LTCS NACE | > 3 | 6.02 - 25.4 | 21PW | Y
150K23 | ASME B31.3 | -40 / 200 | LTCS NACE | 3/4 - 3 | 7.62 - 11.07 | 20PW | Y
150K23 | ASME B31.3 | -40 / 200 | LTCS NACE | > 3 | 8.56 - 12.70 | 21PW | Y
150K26 | ASME B31.3 | -40 / 343 | LTCS NACE | 1/2 - 3 | 3.91 - 5.54 | 20PW, for SW see Note (2) | Y | SW only for legacy lines < 2"
150K26 | ASME B31.3 | -40 / 343 | LTCS NACE | > 3 | 6.02 - 10.00 | 21PW | Y
150K5E | ASME B31.8 | -40 / 75 | LTCS PTFE Lined |  |  | N/A | N/A | Flanged connections
150K5F | ASME B31.8 | -40 / 100 | LTCS NACE - SMYS≤ 42 ksi (290 Mpa) | 3/4 - 3 | 3.91 - 8.74 | F-001PW, Note (6) | Y
150K5F | ASME B31.8 | -40 / 100 | LTCS - API 5L X60 (SMLS) | 4 - 12 | 6.02 - 6.35 | F-002PW, Note (6) | Y
150K5F | ASME B31.8 | -40 / 100 | LTCS - API 5L X60 (SMLS) | > 12 | 6.35 - 9.53 | F-017PW, Note (6) | Y
150M40 | ASME B31.3 | -40 / 215 | Monel 400 | 3/4 - 2 | 2.87 - 3.91 | 48AW | N
150MO6 | ASME B31.3 | -40 / 200 | 6% Moly (UNS31254) | 1/2 - 3 | 3.91 - 5.08 | 01AW | N | SW only for legacy lines < 2"
150MO6 | ASME B31.3 | -40 / 200 | 6% Moly (UNS31254) | > 3 | 7.04 - 7.80 | 01AW | N
150P21 | ASME B31.3 | -120 / 180 | 316/316L SS | 1/2 - 3 | 3.91 - 7.82 | 25AW | N
150P21 | ASME B31.3 | -120 / 180 | 316/316L SS | > 3 | 7.11 - 24.61 | 14AW | N
150P22 | ASME B31.3 | -40 / 535 | 316/316L SS | 1/2 - 3 | 3.38 - 7.82 | 25AW | N
150P22 | ASME B31.3 | -40 / 535 | 316/316L SS | > 3 | 7.04 - 12.70 | 14AW | N
150P23 | ASME B31.3 | -40 / 145 | 316 SS | 1/2 - 2 | 3.91 - 5.54 | 25AW | N | For vendor packages only
150PE2 |  | -40 / 40 | HDPE |  |  | N/A | N/A | Thermal fusion technique
150PE3 |  | -40 / 40 | HDPE |  |  | N/A | N/A | Thermal fusion technique
150PE4 |  | -40 / 40 | HDPE |  |  | N/A | N/A | Thermal fusion technique
150PE7 |  | -40 / 75 | HDPE |  |  | N/A | N/A | Below ground thermal fusion technique
150PE7 |  | -40 / 75 | HDPE |  |  | N/A | N/A | Above ground flanged connections
150PE14 |  | -40 / 40 | HDPE |  |  | N/A | N/A | Thermal fusion technique
150PE15 |  | -40 / 75 | HDPE |  |  | N/A | N/A | Thermal fusion technique
150PE16 |  | -40 / 75 | HDPE |  |  | N/A | N/A | Thermal fusion technique
150VC01 | ASME B31.3 | -40 / 110 | LTCS Galv | ≤ 1 |  | N/A | N/A | Screwed connections
150VC01 | ASME B31.3 | -40 / 110 | LTCS Galv | ≥ 1.1/2 and ≤ 16 |  | N/A | N/A | Victaulic groove & coupling
150VC01 | ASME B31.3 | -40 / 110 | LTCS Galv | > 16 | 7.92 - 9.53 | 21AW | N
150VG01 | ASME B31.3 | -40 / 110 | LTCS Galv | ≤ 1 |  | N/A | N/A | Screwed connections
150VG01 | ASME B31.3 | -40 / 110 | LTCS Galv | ≥ 1.1/2 and ≤ 16 |  | N/A | N/A | Victaulic groove & coupling
150VG01 | ASME B31.3 | -40 / 110 | LTCS Galv | > 16 | 7.92 - 9.53 | 21AW | N
150VS01 | ASME B31.3 | -40 / 110 | 316/316L SS |  |  | N/A | N/A | Victaulic groove & coupling
300A20 | ASME B31.3 | -40 / 200 | Alloy 20 | 1/2 - 3 | 3.91 - 5.56 | 45AW | N
300A20 | ASME B31.3 | -40 / 200 | Alloy 20 | > 3 | 7.11 - 9.52 | 46AW | N
300A80 | ASME B31.3 | -40 / 230 | Incoloy 825 | 1/2 - 12 | 3.91 - 9.52 | 51AW | N
300C80 | ASME B31.3 | -40 / 230 | Incoloy 825 | 1/2-3 Solid | 3.68 - 5.49 | 51AW | N
300C80 | ASME B31.3 | -40 / 230 | LTCS + 3 mm 625 internal cladding | 4-16 | 6.02 - 12.70 | 81AW | N see Note (7)
300C80 | ASME B31.3 | -40 / 230 | LTCS + 3 mm 825 internal cladding | 4-16 | 6.02 - 12.70 | Contact MI Engineer | N see Note (7)
300C80 | ASME B31.3 | -40 / 230 | LTCS + 3 mm 825/625 internal cladding | 18 - 24 | 12.70 - 14.27 | Contact MI Engineer | N see Note (7)
300C80 | ASME B31.3 | -40 / 230 | LTCS + 3 mm 825/625 internal cladding | 42 | 24 | Contact MI Engineer | Y
300H21(A) | ASME B31.3 | -40 / 343 | LTCS NACE | 1/2 - 3 | 3.73 - 7.82 | 20AW, for SW see Note (2) | N | For service code CDM use 300H21 (B). SW only for legacy lines < 2"
300H21(A) | ASME B31.3 | -40 / 343 | LTCS NACE | 14 - 30 | 9.53 - 18.00 | 21AW | N | For service code CDM use 300H21 (B). SW only for legacy lines < 2"
300H21(A) | ASME B31.3 | -40 / 343 | LTCS NACE | 24 - 48 | 19.05 - 29.00 | 21PW | Y | For service code CDM use 300H21 (B). SW only for legacy lines < 2"
300H21 (B) | ASME B31.3 | -40 / 343 | LTCS NACE | 1/2 - 3 | 3.73 - 7.82 | 20PW, for SW see Note (2) | Y | For service code CDM only. SW only for legacy lines < 2"
300H21 (B) | ASME B31.3 | -40 / 343 | LTCS NACE | 14 - 30 | 9.53 - 18.00 | 21PW | Y | For service code CDM only. SW only for legacy lines < 2"
300H21 (B) | ASME B31.3 | -40 / 343 | LTCS NACE | 24 - 48 | 19.05 - 29.00 | 21PW | Y | For service code CDM only. SW only for legacy lines < 2"
300H25 (A) | ASME B31.3 | -40 / 343 | LTCS NACE | 1/2 - 3 | 4.55 - 7.82 | 20AW, for SW see Note (2) | N | For legacy lines service code CC, CCS, DCS use 300H25 (B). SW only for legacy lines < 2"
300H25 (A) | ASME B31.3 | -40 / 343 | LTCS NACE | > 3 | 8.18 - 17.48 | 21AW | N | For legacy lines service code CC, CCS, DCS use 300H25 (B). SW only for legacy lines < 2"
300H25 (B) | ASME B31.3 | -40 / 343 | LTCS NACE | 1/2 - 3 | 4.55 - 7.82 | 20PW, for SW see Note (2) | Y | For legacy lines service codes CC, CCS, DCS only. SW only for legacy lines < 2"
300H25 (B) | ASME B31.3 | -40 / 343 | LTCS NACE | > 3 | 8.18 - 17.48 | 21PW | Y | For legacy lines service codes CC, CCS, DCS only. SW only for legacy lines < 2"
300H2G | ASME B31.3 | -40 / 150 | LTCS Galv/Scrd | ≤ 2 | 5.54 - 7.14 | N/A | N/A | Threaded connections
300H2G | ASME B31.3 | -40 / 150 | LTCS Galv/Scrd | > 2 | 6.02 - 7.62 | 21AW, Note (3) | N | Welded
300H5F | ASME B31.8 | -40 / 90 | LTCS NACE - SMYS≤ 42 ksi (290 Mpa) | 3/4 - 3 | 3.91 - 5.54 | F-001AW, Note (6) | N
300H5F | ASME B31.8 | -40 / 90 | LTCS - API 5L X60 (SMLS) | 4 - 12 | 6.02 - 7.09 | F-002AW, Note (6) | N
300H5F | ASME B31.8 | -40 / 90 | LTCS - API 5L X60 (SMLS) | > 12 | 7.92 - 9.53 | F-017AW, Note (6) | N
300H5P | ASME B31.8 | -40 / 80 | LTCS NACE - SMYS≤ 42 ksi (290 Mpa) | 3/4 - 3 | 3.91 - 5.54 | F-001AW, Note (6) | N
300H5P | ASME B31.8 | -40 / 80 | LTCS - API 5L X60 (SMLS) | 4 - 12 | 6.02 - 6.35 | F-002AW, Note (6) | N
300H5P | ASME B31.8 | -40 / 80 | LTCS - API 5L X60 (SMLS) | > 12 | 6.35 - 9.53 | F-017AW, Note (6) | N
300J20 | ASME B31.3 | -40 / 180 | LTCS NACE | 3/4 - 3 | 3.91 - 5.56 | 20AW | N
300J20 | ASME B31.3 | -40 / 180 | LTCS NACE | > 3 | 6.35 - 9.53 | 21AW | N
300K21 | ASME B31.3 | -40 / 260 | LTCS NACE | 1/2 - 3 | 4.55 - 7.82 | 20PW, for SW see Note (2) | Y | SW only for legacy lines < 2"
300K21 | ASME B31.3 | -40 / 260 | LTCS NACE | > 3 | 8.18 - 36.0 | 21PW | Y | SW only for legacy lines < 2"
300K23 | ASME B31.3 | -40 / 200 | LTCS NACE | 1/2 - 3 | 7.47 - 11.13 | 20PW | Y
300K23 | ASME B31.3 | -40 / 200 | LTCS NACE | > 3 | 10.97 - 20.62 | 21PW | Y
300K5A (AG) | ASME B31.8 | -40 / 88 | LTCS NACE - SMYS≤ 42 ksi (290 Mpa) | 3/4 - 3 | 4.55 - 7.47 | F-001PW, Note (6) | Y | For above ground welds only
300K5A (AG) | ASME B31.8 | -40 / 88 | LTCS - API 5L X60 (SMLS) | 4 - 12 | 6.02 - 12.70 | F-002PW, Note (6) | Y | For above ground welds only
300K5A (AG) | ASME B31.8 | -40 / 88 | LTCS - API 5L X60 (SMLS) | > 12 | 7.14 - 34.93 | F-017PW, Note (6) | Y | For above ground welds only
300K5A (UG) | ASME B31.8 | -40 / 88 | LTCS - API 5L X60 (SMLS) | 4 - 12 | 6.02 - 7.14 | F-002AW, Note (6) | N | For below ground pipeline welds only
300K5A (UG) | ASME B31.8 | -40 / 88 | LTCS - API 5L X60 (SMLS) | > 12 | 7.14 - 10.31 | F-017AW, Note (6) | N | For below ground pipeline welds only
300K5D | ASME B31.3 | -40 / 343 | LTCS NACE | 1/2 - 3 | 4.55 - 7.47 | 20PW | Y
300K5D | ASME B31.3 | -40 / 343 | LTCS NACE | > 3 | 6.02 - 7.11 | 21PW | Y
300K5E (AG) | ASME B31.8 | -40 / 95 | LTCS NACE - SMYS≤ 42 ksi (290 Mpa) | 3/4 - 3 | 4.55 - 7.47 | F-001PW, Note (6) | Y | For above ground welds only
300K5E (AG) | ASME B31.8 | -40 / 95 | LTCS - API 5L X60 (SMLS) | 4 - 12 | 6.02 - 7.14 | F-002PW, Note (6) | Y | For above ground welds only
300K5E (AG) | ASME B31.8 | -40 / 95 | LTCS - API 5L X60 (SMLS) | > 12 | 7.92 - 15.88 | F-017PW, Note (6) | Y | For above ground welds only
300K5E (UG) | ASME B31.8 | -40 / 95 | LTCS - API 5L X60 (SMLS) | 4 - 12 | 6.02 - 7.14 | F-002AW, Note (6) | N | For below ground pipeline welds only
300K5E (UG) | ASME B31.8 | -40 / 95 | LTCS - API 5L X60 (SMLS) | > 12 | 7.92 - 11.91 | F-017AW, Note (6) | N | For below ground pipeline welds only
300K5F (AG) | ASME B31.8 | -40 / 80 | LTCS NACE - SMYS≤ 42 ksi (290 Mpa) | 3/4 - 3 | 3.91 - 5.54 | F-001PW, Note (6) | Y | For above ground welds only
300K5F (AG) | ASME B31.8 | -40 / 80 | LTCS - API 5L X60 (SMLS) | 4 - 12 | 6.02 - 7.14 | F-002PW, Note (6) | Y | For above ground welds only
300K5F (AG) | ASME B31.8 | -40 / 80 | LTCS - API 5L X60 (SMLS) | > 12 | 7.92 - 11.91 | F-017PW, Note (6) | Y | For above ground welds only
300K5F (UG) | ASME B31.8 | -40 / 80 | LTCS - API 5L X60 (SMLS) | 4 - 12 | 6.02 - 7.14 | F-002AW, Note (6) | N | For below ground pipeline welds only
300K5F (UG) | ASME B31.8 | -40 / 80 | LTCS - API 5L X60 (SMLS) | > 12 | 7.92 - 11.91 | F-017AW, Note (6) | N | For below ground pipeline welds only
300K5G (AG) | ASME B31.8 | -40 / 95 | Incoloy 825 | 3/4-3 Solid | 3.91 - 7.62 | 51AW | N see Note (7) | For above ground welds only
300K5G (AG) | ASME B31.8 | -40 / 95 | LTCS - API 5L X60 (SMLS) + 3 mm 825 internal cladding | 6-16 | 7.11 - 9.53 | Contact MI Engineer | N see Note (7) | For above ground welds only
300K5G (UG) | ASME B31.8 | -40 / 95 | Incoloy 825 | 3/4-3 Solid | 3.91 - 7.62 | 51AW | N see Note (7) | For below ground pipeline welds only
300K5G (UG) | ASME B31.8 | -40 / 95 | LTCS - API 5L X60 (SMLS) + 3 mm 825 internal cladding | 6-16 | 7.11 - 9.53 | Contact MI Engineer | N see Note (7) | For below ground pipeline welds only
300MO6 | ASME B31.3 | -40 / 130 | 6% Moly (UNS31254) | 1/2 - 3 | 3.91 - 5.49 | 01AW | N | SW only for legacy lines < 2"
300P21 | ASME B31.3 | -120 / 180 | 316/316L SS | 1/2 - 3 | 3.91 - 5.08 | 25AW | N | SW only for legacy lines < 2"
300P21 | ASME B31.3 | -120 / 180 | 316/316L SS | > 3 | 9.52 - 17.48 | 14AW | N
300P22 | ASME B31.3 | -40 / 350 | 316/316L SS | 1/2 - 3 | 3.91 - 7.82 | 25AW | N
300P22 | ASME B31.3 | -40 / 350 | 316/316L SS | > 3 | 9.52 - 17.48 | 14AW | N
300PF2 | ASME B31.3 | -40 / 130 | Glass Reinforced Epoxy |  |  | N/A | N | Adhesive taper joint
600A80 | ASME B31.3 | -40 / 230 | Incoloy 825 | 1/2 - 6 | 3.68 - 10.97 | 51AW | N
600A80 | ASME B31.3 | -40 / 230 | Incoloy 825 | 8 -24 | 12.70 - 24.61 | 54AW | N
600A80 | ASME B31.3 | -40 / 230 | Incoloy 825 | 30 - 36 | 29.00 - 31.00 | Contact MI Engineer | N
600A80 | ASME B31.3 | -40 / 230 | 316/316L SS | 30 | 38 | 14AW | N
600C80 | ASME B31.3 | -40 / 200 | Incoloy 825 | 1/2-3 Solid | 3.68 - 5.56 | 51AW | N
600C80 | ASME B31.3 | -40 / 200 | LTCS + 3 mm 625 internal cladding | 4 - 10 | 8.56 - 15.09 | 81AW | N see Note (7)
600C80 | ASME B31.3 | -40 / 200 | LTCS + 3 mm 625 internal cladding | 16 | 21.44 | Contact MI Engineer | Y
600C80 | ASME B31.3 | -40 / 200 | LTCS + 3 mm 825 internal cladding | 4 - 10 | 8.56 - 15.09 | Contact MI Engineer | N see Note (7)
600C80 | ASME B31.3 | -40 / 200 | LTCS + 3 mm 825 internal cladding | 16 | 21.44 | Contact MI Engineer | Y
600C80 | ASME B31.3 | -40 / 200 | LTCS + 3 mm 825/625 internal cladding | 18-30 | 23.88 - 35.00 | Contact MI Engineer | Y
600H21 | ASME B31.3 | -40 / 343 | LTCS NACE | 1/2 - 3 | 3.73 - 7.82 | 20AW, for SW see Note (2) | N | SW only for legacy lines < 2"
600H21 | ASME B31.3 | -40 / 343 | LTCS NACE | 4 - 10 | 8.56 - 15.09 | 21AW | N
600H25 | ASME B31.3 | -40 / 343 | LTCS NACE | 16 - 30 | 21.44 - 34.00 | 21PW | Y
600H25 | ASME B31.3 | -40 / 343 | LTCS NACE | 1/2 - 3 | 5.56 - 7.82 | 20AW | N
600H25 | ASME B31.3 | -40 / 343 | LTCS NACE | 8 - 10 | 12.70 - 15.09 | 21AW | N
600H25 | ASME B31.3 | -40 / 343 | LTCS NACE | 16 - 24 | 21.44 - 30.96 | 21PW | Y
600H2G | ASME B31.3 | -40 / 38 | LTCS Galv/Scrd | ≤ 2 | 5.56 - 8.74 | N/A | N/A | Threaded connections
600H2G | ASME B31.3 | -40 / 38 | LTCS Galv/Scrd | > 2 | 11.13 | 20AW/21AW, Note (3) | N
600H5M | ASME B31.8 | -40 / 75 | LTCS NACE - SMYS≤ 42 ksi (290 Mpa) | 3/4 - 3 | 3.91 - 5.54 | F-001AW, Note (6) | N
600H5M | ASME B31.8 | -40 / 75 | LTCS - API 5L X60 (SMLS) | 4 - 8 | 6.02 - 7.11 | F-002AW, Note (6) | N
600H5P (AG) | ASME B31.8 | -40 / 100 | LTCS - SMYS≤ 42 ksi (290 Mpa) | 1/2 - 3 | 3.91 - 7.82 | F-001AW, Note (6) | N | For above ground welds only
600H5P (AG) | ASME B31.8 | -40 / 100 | LTCS - API 5L X60 (SMLS) | 4 - 12 | 6.02 - 11.13 | F-002AW, Note (6) | N | For above ground welds only
600H5P (AG) | ASME B31.8 | -40 / 100 | LTCS - API 5L X60 (SMLS) | > 12 - 18 | 11.13 - 11.13 | F-017AW, Note (6) | N | For above ground welds only
600H5P (AG) | ASME B31.8 | -40 / 100 | LTCS - API 5L X60 (SMLS) | ≥ 24 | 14.27 - 15.88 | F-017PW, Note (6) | Y | For above ground welds only
600H5P (UG) | ASME B31.8 | -40 / 100 | LTCS - API 5L X60 (SMLS) | 4 - 12 | 6.02 - 11.13 | F-002AW, Note (6) | N | For below ground pipeline welds only
600H5P (UG) | ASME B31.8 | -40 / 100 | LTCS - API 5L X60 (SMLS) | ≥ 24 | 14.27 - 14.27 | F-017PW, Note (6) | Y | For below ground pipeline welds only
600K21 | ASME B31.3 | -40 / 260 | LTCS NACE | 1/2 - 3 | 4.78 - 7.82 | 20PW, for SW see Note (2) | Y | SW only for legacy lines < 2"
600K21 | ASME B31.3 | -40 / 260 | LTCS NACE | > 3 | 12.7 - 48.00 | 21PW | Y | SW only for legacy lines < 2"
600K5D (AG) | ASME B31.8 | -40 / 90 | LTCS NACE - SMYS≤ 42 ksi (290 Mpa) | 3/4 - 3 | 3.91 - 5.54 | F-001PW, Note (6) | Y | For above ground welds only
600K5D (AG) | ASME B31.8 | -40 / 90 | LTCS NACE - API X60 (SMLS) | 4 - 12 | 5.16 - 8.38 | F-002PW, Note (6) | Y | For above ground welds only
600K5D (AG) | ASME B31.8 | -40 / 90 | LTCS NACE - API X60 (SMLS) | > 12 | 8.74 - 12.7 | F-017PW, Note (6) | Y | For above ground welds only
600K5D (AG) | ASME B31.8 | -40 / 90 | LTCS NACE - API X60 (SAW) | 28 | 14.27 | F-003PW, F-008PW, Note (6) | Y | For above ground welds only
600K5D (UG) | ASME B31.8 | -40 / 90 | LTCS NACE - SMYS≤ 42 ksi (290 Mpa) | 3/4 - 3 | 3.91 - 5.54 | F-001AW, Note (6) | N | For below ground pipeline welds only
600K5D (UG) | ASME B31.8 | -40 / 90 | LTCS NACE - API X60 (SMLS) | 4 - 12 | 5.16 - 8.38 | F-002AW, Note (6) | N | For below ground pipeline welds only
600K5D (UG) | ASME B31.8 | -40 / 90 | LTCS NACE - API X60 (SMLS) | > 12 | 8.74 - 12.7 | F-017AW, Note (6) | N | For below ground pipeline welds only
600K5D (UG) | ASME B31.8 | -40 / 90 | LTCS NACE - API X60 (SAW) | 28 | 14.27 | F-003AW, F-008AW, Note (6) | N | For below ground pipeline welds only
600K5E (AG) | ASME B31.8 | -40 / 88 | LTCS NACE - SMYS≤ 42 ksi (290 Mpa) | 1/2 - 3 | 5.56 - 8.74 | F-001PW, Note (6) | Y | For above ground welds only
600K5E (AG) | ASME B31.8 | -40 / 88 | LTCS NACE - API X60 (SMLS) | 4 - 12 | 6.35 - 11.13 | F-002PW, Note (6) | Y | For above ground welds only
600K5E (AG) | ASME B31.8 | -40 / 88 | LTCS NACE - API X60 (SMLS) | > 12 | 11.91 - 20.62 | F-017PW, Note (6) | Y | For above ground welds only
600K5E (UG) | ASME B31.8 | -40 / 88 | LTCS NACE - API X60 (SMLS) | 4 - 12 | 6.35 - 11.13 | F-002AW, Note (6) | N | For below ground pipeline welds only. UG, NPS 26” (3GI Feed Gas) with PWHT
600K5E (UG) | ASME B31.8 | -40 / 88 | LTCS NACE - API X60 (SMLS) | > 12 | 11.91 - 17.48 | F-017AW, Note (6) | N | For below ground pipeline welds only. UG, NPS 26” (3GI Feed Gas) with PWHT
600K5E (UG) | ASME B31.8 | -40 / 88 | LTCS NACE - API X60 (SMLS) | 26 | 15.88 - 19.05 | F-017PW, Note (6) | Y | For below ground pipeline welds only. UG, NPS 26” (3GI Feed Gas) with PWHT
600K5F (AG) | ASME B31.8 | -40 / 100 | LTCS NACE - SMYS≤ 42 ksi (290 Mpa) | 3/4 - 3 | 3.91 - 7.62 | F-001PW, Note (6) | Y | For above ground welds only
600K5F (AG) | ASME B31.8 | -40 / 100 | LTCS NACE - API X60 (SMLS) | 4 - 12 | 6.02 - 10.31 | F-002PW, Note (6) | Y | For above ground welds only
600K5F (AG) | ASME B31.8 | -40 / 100 | LTCS NACE - API X60 (SMLS) | > 12 | 10.31 - 19.05 | F-017PW, Note (6) | Y | For above ground welds only
600K5F (AG) | ASME B31.8 | -40 / 100 | LTCS NACE - API X60 (SAW) | 28 | 19.05 | F-003PW, F-008PW, Note (6) | Y | For above ground welds only
600K5F (UG) | ASME B31.8 | -40 / 100 | LTCS NACE - API X60 (SMLS) | 4 - 12 | 6.02 - 10.31 | F-002AW, Note (6) | N | For below ground pipeline welds only
600K5F (UG) | ASME B31.8 | -40 / 100 | LTCS NACE - API X60 (SMLS) | > 12 | 10.31 - 15.88 | F-017AW, Note (6) | N | For below ground pipeline welds only
600K5F (UG) | ASME B31.8 | -40 / 100 | LTCS NACE - API X60 (SMLS) | 24 | 19.05 | F-017PW, Note (6) | Y | For below ground pipeline welds only
600K5F (UG) | ASME B31.8 | -40 / 100 | LTCS NACE - API X60 (SAW) | 28 | 19.05 | F-003PW, F-008PW, Note (6) | Y | For below ground pipeline welds only
600K5G (AG) | ASME B31.8 | -40 / 95 | Incoloy 825 | 3/4-3 Solid | 3.91 - 7.62 | 51AW | N see Note (7) | For above ground welds only
600K5G (AG) | ASME B31.8 | -40 / 95 | LTCS - API 5L X60 (SMLS) + 3 mm 825 internal cladding | 6-16 | 7.11 - 12.70 | Contact MI Engineer | N see Note (7) | For above ground welds only
600K5G (UG) | ASME B31.8 | -40 / 95 | Incoloy 825 | 3/4-3 Solid | 3.91 - 7.62 | 51AW | N see Note (7) | For below ground pipeline welds only
600K5G (UG) | ASME B31.8 | -40 / 95 | LTCS - API 5L X60 (SMLS) + 3 mm 825 internal cladding | 6-16 | 7.11 - 12.70 | Contact MI Engineer | N see Note (7) | For below ground pipeline welds only
600K5H (AG) | ASME B31.8 | -40 / 95 | LTCS NACE - SMYS≤ 42 ksi (290 Mpa) | 1/2 - 3 | 5.56 - 8.74 | F-001PW, Note (6) | Y | For above ground welds only
600K5H (AG) | ASME B31.8 | -40 / 95 | LTCS NACE - API X60 (SMLS) | 4 - 12 | 6.35 - 18.26 | F-002PW, Note (6) | Y | For above ground welds only
600K5H (AG) | ASME B31.8 | -40 / 95 | LTCS NACE - API X60 (SMLS) | > 12 | 14.27 - 20.62 | F-017PW, Note (6) | Y | For above ground welds only
600K5H (UG) | ASME B31.8 | -40 / 95 | LTCS NACE - API X60 (SMLS) | 4 - 12 | 6.35 - 12.7 | F-002AW, Note (6) | N | For below ground pipeline welds only
600K5H (UG) | ASME B31.8 | -40 / 95 | LTCS NACE - API X60 (SMLS) | > 12 | 14.27 - 17.48 | F-017AW, Note (6) | N | For below ground pipeline welds only
600K5H (UG) | ASME B31.8 | -40 / 95 | LTCS NACE - API X60 (SMLS) | ≥ 20 | 17.48 - 20.62 | F-017PW, Note (6) | Y | For below ground pipeline welds only
600P21 | ASME B31.3 | -120 / 180 | 316/316L SS | 1/2 - 3 | 3.73 - 5.56 | 25AW | N | SW only for legacy lines < 2"
600P21 | ASME B31.3 | -120 / 180 | 316/316L SS | > 3 | 12.70 - 50.0 | 14AW | N | SW only for legacy lines < 2"
600P22 | ASME B31.3 | -46 / 350 | 316/316L SS | 1/2 - 3 | 3.73 - 7.82 | 25AW | N
600P22 | ASME B31.3 | -46 / 350 | 316/316L SS | > 3 | 12.70 - 50.0 | 14AW | N
900A80 | ASME B31.3 | -40 / 300 | Incoloy 825 | 1/2 - 6 | 3.68 - 10.97 | 51AW | N
900A80 | ASME B31.3 | -40 / 300 | Incoloy 825 | 8 - 24 | 12.70 - 24.61 | 54AW | N
900A80 | ASME B31.3 | -40 / 300 | Incoloy 825 | 30 | 30 | Contact MI Engineer | N
900A80 | ASME B31.3 | -40 / 300 | 316/316L SS | 2 - 4 | 5.54 - 11.13 | 25AW/14AW | N
900A80 | ASME B31.3 | -40 / 300 | 316/316L SS | 24 | 46.02 | 14AW | N
900C80 | ASME B31.3 | -40 / 220 | Incoloy 825 | 3/4-3 Solid | 3.91 - 7.62 | 51AW | N
900C80 | ASME B31.3 | -40 / 220 | LTCS + 3 mm 625 internal cladding | 4 - 8 | 11.13 - 15.09 | 81AW | N see Note (7)
900C80 | ASME B31.3 | -40 / 220 | LTCS + 3 mm 625 internal cladding | 16 | 26.19 | Contact MI Engineer | Y
900C80 | ASME B31.3 | -40 / 220 | LTCS + 3 mm 825/625 internal cladding | 18-36 | 29.36 - 57.00 | Contact MI Engineer | Y
900H21 | ASME B31.3 | -40 / 410 | LTCS NACE | 3/4 - 3 | 3.91 - 7.82 | 20AW, for SW see Note (2) | N | SW only for legacy lines < 2"
900H21 | ASME B31.3 | -40 / 410 | LTCS NACE | 4 - 4 | 11.13 - 11.13 | 21AW | N
900H21 | ASME B31.3 | -40 / 410 | LTCS NACE | 16 - 30 | 30.96 - 49.00 | 21PW | Y
900H25 | ASME B31.3 | -40 / 410 | LTCS NACE | 3/4 - 3 | 5.56 - 11.13 | 20AW | N
900H25 | ASME B31.3 | -40 / 410 | LTCS NACE | 4 - 4 | 11.13 - 11.13 | 21AW | N
900H25 | ASME B31.3 | -40 / 410 | LTCS NACE | 16 - 24 | 30.96 - 52.37 | 21PW | Y
900H5H (AG) | ASME B31.8 | -40 / 80 | LTCS - SMYS≤ 42 ksi (290 Mpa) | 1/2 - 3 | 5.56 - 11.13 | F-001AW, Note (6) | N | For above ground welds only
900H5H (AG) | ASME B31.8 | -40 / 80 | LTCS - API X60 (SMLS) | 4 - 6 | 6.02 - 7.11 | F-002AW, Note (6) | N | For above ground welds only
900H5H (UG) | ASME B31.8 | -40 / 80 | LTCS - API X52 (SMLS) | 2 | 6 | F-001AW, Note (6) | N | For below ground pipeline welds only
900H5H (UG) | ASME B31.8 | -40 / 80 | LTCS - API X60 (SMLS) | 4 - 6 | 6.02 - 6.35 | F-002AW, Note (6) | N | For below ground pipeline welds only
900K21 | ASME B31.3 | -40 / 260 | LTCS NACE | 1/2 - 3 | 4.78 - 11.13 | 20PW | Y
900K21 | ASME B31.3 | -40 / 260 | LTCS NACE | > 3 | 11.13 - 59.0 | 21PW | Y
900K23 | ASME B31.3 | -46 / 200 | LTCS NACE | 1 - 3 | 9.09 - 11.07 | 20PW | Y
900K23 | ASME B31.3 | -46 / 200 | LTCS NACE | > 3 | 17.12 - 36.53 | 21PW | Y
900K5B (AG) | ASME B31.8 | -40 / 90 | LTCS NACE - SMYS≤ 42 ksi (290 Mpa) | 3/4 - 3 | 5.56 - 11.13 | F-001PW, Note (6) | Y | For above ground welds only
900K5B (AG) | ASME B31.8 | -40 / 90 | LTCS NACE - API X60 (SMLS) | 4 - 12 | 8.56 - 15.88 | F-002PW, Note (6) | Y | For above ground welds only
900K5B (AG) | ASME B31.8 | -40 / 90 | LTCS NACE - API X60 (SMLS) | > 12 | 19.05 - 19.05 | F-017PW, Note (6) | Y | For above ground welds only
900K5B (UG) | ASME B31.8 | -40 / 90 | LTCS NACE - API X60 (SMLS) | ≥ 6 | 7.92 - 7.92 | F-002AW, Note (6) | N | For below ground pipeline welds only
900K5C (AG) | ASME B31.8 | -40 / 90 | LTCS NACE - API X60 (SMLS) | 6 - 8 | 9.53 - 10.31 | F-002PW, Note (6) | Y | For above ground welds only
900K5C (UG) | ASME B31.8 | -40 / 90 | LTCS NACE - API X60 (SMLS) | 6 - 8 | 8.74 - 9.53 | F-002AW, Note (6) | N | For below ground pipeline welds only
900K5D (AG) | ASME B31.8 | -40 / 90 | LTCS NACE - SMYS≤ 42 ksi (290 Mpa) | 3/4 - 3 | 5.56 - 11.13 | F-001PW, Note (6) | Y | For above ground welds only
900K5D (AG) | ASME B31.8 | -40 / 90 | LTCS NACE - API X60 (SMLS) | 4 - 12 | 8.56 - 15.88 | F-002PW, Note (6) | Y | For above ground welds only
900K5D (AG) | ASME B31.8 | -40 / 90 | LTCS NACE - API X60 (SMLS) | > 12 | 19.05 - 19.05 | F-017PW, Note (6) | Y | For above ground welds only
900K5D (UG) | ASME B31.8 | -40 / 90 | LTCS NACE - API X60 (SMLS) | ≥ 6 | 7.92 - 11.10 | F-002AW, Note (6) | N | For below ground pipeline welds only
900P21 | ASME B31.3 | -140 / 350 | 316/316L SS | 1/2 - 3 | 3.73 - 7.62 | 25AW | N | SW only for legacy lines < 2"
900P21 | ASME B31.3 | -140 / 350 | 316/316L SS | > 3 | 11.13 - 56.00 | 14AW | N
900P22 | ASME B31.3 | -40 / 350 | 316/316L SS | 3/4 - 3 | 3.91 - 7.82 | 25AW | N
900P22 | ASME B31.3 | -40 / 350 | 316/316L SS | > 3 | 11.13 - 56.00 | 14AW | N
1500A60 | ASME B31.3 | -100 / 110 | Inconel 625 (NACE) | 3/4 - 6 | 3.68 - 10.97 | 43AW | N
1500A60 | ASME B31.3 | -100 / 110 | Inconel 625 (NACE) | > 6 | 12.7 | 42AW | N
1500F22 | ASME B31.3 | -40 / 155 | LTCS NACE | 3/4 - 1 1/2 | 7.82 - 10.15 | 20PW | Y
1500F22 | ASME B31.3 | -40 / 155 | 2-1/4Cr F22 Modified | ≤ 4 | 7.00 - 10.00 | HP700PW | Y
1500F22 | ASME B31.3 | -40 / 155 | 2-1/4Cr F22 Modified | 6 - 8 | 13.00 - 16.00 | Contact MI Engineer | Y
1500F22 | ASME B31.3 | -40 / 155 | 2-1/4Cr F22 Modified | 10 - 12 | 19.00 - 22.00 | Contact MI Engineer | Y
1500F22 | ASME B31.3 | -40 / 155 | 2-1/4Cr F22 Modified | > 14 | 24.00- 47.50 | Contact MI Engineer | Y
1500H1 | ASME B31.3 | -40 / 343 | LTCS NACE | 3/4 - 3 | 5.56 - 8.74 | 20AW, for SW see Note (2) | N | SW only for legacy lines < 2"
1500H1 | ASME B31.3 | -40 / 343 | LTCS NACE | 4 - 4 | 13.49 - 13.49 | 21AW | N
1500H1 | ASME B31.3 | -40 / 343 | LTCS NACE | ≥ 6 | 21.95 - 34.00 | 21PW | Y
1500K1 | ASME B31.3 | -40 / 126 | LTCS NACE | 3/4 - 3 | 7.82 - 11.07 | 20PW | Y
1500K1 | ASME B31.3 | -40 / 126 | LTCS NACE | 4 - 20 | 17.12 - 54.00 | 21PW | Y
1500P1 | ASME B31.3 | -50 / 200 | 316/316L SS | 3/4 - 3 | 5.56 - 8.74 | 25AW, for SW see Note (2) | N | SW only for legacy lines < 2"
1500P1 | ASME B31.3 | -50 / 200 | 316/316L SS | > 3 | 17.12 - 18.26 | 14AW | N
1500P2 | ASME B31.3 | -100 / 200 | 316/316L SS | 3/4 - 3 | 5.56 - 8.74 | 25AW | N
1500P2 | ASME B31.3 | -100 / 200 | 316/316L SS | > 3 | 17.12 - 17.12 | 14AW | N
2500A60 | ASME B31.3 | -100 / 180 | Inconel 625 (NACE) | 3/4 - 4 | 3.91 - 8.56 | 43AW | N
2500A60 | ASME B31.3 | -100 / 180 | Inconel 625 (NACE) | ≥ 4 | 11.13 - 14.27 | 42AW | N
2500F22 | ASME B31.3 | -40 / 180 | LTCS NACE | 3/4 - 1 1/2 | 7.82 - 11.00 | 20PW | Y
2500F22 | ASME B31.3 | -40 / 180 | 2-1/4Cr F22 Modified | ≤ 4 | 9.00 - 14.00 | HP700PW | Y
2500F22 | ASME B31.3 | -40 / 180 | 2-1/4Cr F22 Modified | 6 - 8 | 19.50 - 24.00 | Contact MI Engineer | Y
2500F22 | ASME B31.3 | -40 / 180 | 2-1/4Cr F22 Modified | 10 - 12 | 29.00 - 34.00 | Contact MI Engineer | Y
2500F22 | ASME B31.3 | -40 / 180 | 2-1/4Cr F22 Modified | > 14 | 37.00 - 66.00 | Contact MI Engineer | Y
2500H1 | ASME B31.3 | -40 / 200 | LTCS NACE | 3/4 - 2 | 7.47 - 12.00 | 20AW | N
2500H1 | ASME B31.3 | -40 / 200 | LTCS NACE | 3 - 3 | 16.00 - 16.00 | 21AW | N
2500H1 | ASME B31.3 | -40 / 200 | LTCS NACE | ≥ 4 | 20.00 - 66.00 | 21PW | Y
2500K1 | ASME B31.3 | -40 / 200 | LTCS NACE | 3/4 - 3 | 7.82 - 16.00 | 20PW | Y
2500K1 | ASME B31.3 | -40 / 200 | LTCS NACE | > 3 | 20.00 - 29.00 | 21PW | Y
2500P1 | ASME B31 3 | -40 / 120 | 316/316L SS | 3/4 - 1 1/2 | 7.82 - 10.15 | 25AW | N
2500P1 | ASME B31 3 | -40 / 120 | 316/316L SS | ≥ 2 | 12.70 - 22.00 | 14AW | N
2500P2 | ASME B31.3 | -135 / 120 | 316/316L SS (F321 Flange) | 3/4 - 1 1/2 | 7.82 - 10.15 | 25AW | N
2500P2 | ASME B31.3 | -135 / 120 | 316/316L SS (F321 Flange) | ≥ 2 | 12.70 - 24.00 | 14AW | N
2500P3 | ASME B31.3 | -135 / 120 | 316/316L SS (F321 Flange) | 3/4 - 1 1/2 | 7.82 - 10.15 | 25AW | N
2500P3 | ASME B31.3 | -135 / 120 | 316/316L SS (F321 Flange) | ≥ 2 | 12.70 - 22.00 | 14AW | N
10000A60 | ASME B31.3 (Ch.IX) API 6A | -120 / 130 | Inconel 625 (NACE) | 3/4 - 2 | 5.56 - 8.74 | 43AW | N
10000A60 | ASME B31.3 (Ch.IX) API 6A | -120 / 130 | Inconel 625 (NACE) | 3 - 6 | 11.13 - 20.00 | 42AW | N
10000A60 | ASME B31.3 (Ch.IX) API 6A | -120 / 130 | Inconel 625 (NACE) | 8 | 26 | Contact MI Engineer | N
10000A60 | ASME B31.3 (Ch.IX) API 6A | -120 / 130 | Inconel 625 (NACE) | 16 | 47 | Contact MI Engineer | N
10000F22 | ASME B31.3 (Ch.IX) API 6A | -40 / 130 | LTCS NACE | 3/4 - 1 1/2 | 7.82 - 12.00 | 20PW | Y
10000F22 | ASME B31.3 (Ch.IX) API 6A | -40 / 130 | 2-1/4Cr F22 Modified | ≤ 4 | 10.50 - 17.00 | HP700PW | Y
10000F22 | ASME B31.3 (Ch.IX) API 6A | -40 / 130 | 2-1/4Cr F22 Modified | 6 - 8 | 23.50 - 29.50 | Contact MI Engineer | Y
10000F22 | ASME B31.3 (Ch.IX) API 6A | -40 / 130 | 2-1/4Cr F22 Modified | 10 - 12 | 36.00 - 42.00 | Contact MI Engineer | Y
10000F22 | ASME B31.3 (Ch.IX) API 6A | -40 / 130 | 2-1/4Cr F22 Modified | > 14 | 46.00- 70.50 | Contact MI Engineer | Y
10000H5A | ASME B31.8 API 6A | -40 / 110 | API 5L X60 (SMLS) | 2 - 3 | 11.07 - 17.48 | F-002PW | Y
10000H5A | ASME B31.8 API 6A | -40 / 110 | API 5L X60 (SMLS) | 4 | 19.51 | F-002PW | Y
10000K5A | ASME B31.8 API 6A | -40 / 90 | API 5L X60 (SMLS) | 2 - 3 | 11.07 - 17.48 | F-002PW | Y
10000K5A | ASME B31.8 API 6A | -40 / 90 | API 5L X60 (SMLS) | 4 | 19.51 | F-002PW | Y
10000X1 | ASME B31.3 (Ch.IX) API 6A | 0 / 110 | API 5L X60 (SMLS) | 14 | 55 | Contact MI Engineer | Y
10000X22 | ASME B31.8 API 6A | -40 / 110 | 2-1/4Cr F22 Modified | 14 | 55 | Contact MI Engineer | Y
NOTES
(1) 3/4" & smaller -- Tube compression fittings
(2) Where possible butt weld joints to be considered to minimize number of SW. For SW welding and NDE requirements use TCO Socket Welding Guideline For Process Piping.
(3) All continuously wetted systems shall not be galvanized. All wet/dry systems and WD/PLM services are to be galvanized after fabrication
(4) Socket weld joints should not be used for corrosive or stress cracking services such as acids, amine, caustic, chlorides etc.
(5) All threaded connections except on orifice flanges shall be seal welded. All threaded connections on orifice flanges shall be bridge welded.
(6) WPS for branch connections (Olets) welding shall be selected according to NPS of branch, contact Materials Engineer if clarifications are required.
(7) Using a welding procedure without a PWHT. Deviation from the requirements of specifications L-ST-2056 Rev.U4 and PIM-SU-5112-TCO Rev.U05
GENERAL NOTES
Materials not listed in piping class shall only be used with approval of Mechanical Integrity (MI) Group. Special WPS to be developed and qualified for unlisted materials.
This table cannot be used as a reference table for design temperature ratings for line classes
Check wall thickness for non-standard schedules to ensure WPS / PQR are qualified.
Dual certified 316/316L stainless steel (i.e. chemical composition of 316L plus mechanical properties of 316).
For the line classes not listed in this table refer to the Legacy KTL, SGP / SGI & Field WPS spreadsheet. Contact MI Group if line class is not listed in both tables.
For NDE requirements refer to NDE table from RE QM Group
UNCONTROLLED WHEN PRINTED
НЕ КОНТРОЛИРУЕТСЯ ПОСЛЕ РАСПЕЧАТКИ
TCO Confidential | Oct-2025 | Page 6 of 6