## Sheet1
Number | Pipe Line Class | Design Code | Design Temp range. Deg C | Material | RT/UT(NDE)% | MT/PT(NDE)% | NDE% | Max value(HT (*Note 4)) | PMI% | Comments
1 | 150A20 | ASME B31.3 | -40 / 200 | Alloy 20 | 5 BW/SKT | 5 BW/100 SKT | 0 |  | 100
2 | 150B01 |  | 5 / 75 | CS BITUM COATED | 5 BW/SKT | 100 SKT | 0
3 | 150B02 |  | 5 / 38 | CS GALV BITUM COATED |  |  | 0
4 | 150B901 | ASME B31.3 | -20 / 75 | Glass Reinforced Epoxy | See Note 3 | See Note 3 | 0
5 | 150C60 | ASME B31.3 |  | CS+inclonel 625 CLAD (API 5LD) | 100 BW/5 SKT | 100 BW/SKT | 0 |  | 100 | SGP Flare Header
6 | 150C80 | ASME B31.3 | -46 / 200 | Inconel 825 | 100 BW/5 SKT | 100 SKT | 0 |  | 100
7 | 150CP2 | ASME B31.3 | -36 / 150 | LTCS PTFE Lined |  |  | 0
8 | 150D01 | ASME B31.3 | -46 / 100 | Super Duplex UNS S32760 | 5 BW/SKT | 100 SKT | 0 |  | 100
9 | 150E01 |  | 440 max | 1.25 Cr - 0.5 Mo | 100 BW/5 SKT | 100 SKT | 0 |  | 100
10 | 150H0G | ASME B31.3 | -46 / 300 | LTCS | 5 BW/SKT | 100 SKT | 0
11 | 150H01 (A) | ASME B31.3 | -46 / 300 | LTCS | 5 BW/SKT | 100 SKT | 0
12 | 150H01 (B) | ASME B31.3 | -46 / 300 | LTCS | 100 BW/5 SKT | 100 SKT | 100 | 200HB
13 | 150H03 | ASME B31.3 | -46 / 300 | LTCS | 5 BW/SKT | 100 SKT | 0
14 | 150H04 | ASME B31.3 | -46 / 300 | LTCS | 5 BW/SKT | 100 SKT | 0
15 | 150H05 (A) | ASME B31.3 | -46 / 65 | LTCS | 5 BW | 0 | 0
16 | 150H05 (B) | ASME B31.3 | -46 / 65 | LTCS | 5 BW | 0 | 100 | 200HB
17 | 150H06 | ASME B31.3 | 5 / 75 | LTCS GALV
18 | 150H09(Jacketed system) | ASME B31.3 | 210 max | LTCS | 5 BW/SKT | 100 SKT | 0 |  |  | INSIDE PIPE
18 | 150H09(Jacketed system) | ASME B31.3 | 210 max | LTCS | 5 BW/SKT | 100 SKT | 0 |  |  | JACKET PIPE
19 | 150H12 | ASME B31.3 | 40 max | LTCS BITUM COAT | 5 BW/SKT | 100 SKT | 0
20 | 150H13 | ASME B31.3 | 230 max | LTCS | 5 BW/SKT | 100 SKT | 0
21 | 150H904 | ASME B31.3 | 100 max | LTCS | 5 BW/SKT | 100 SKT | 0
22 | 150H21 | ASME B31.3 | -40 / 343 | LTCS | 5 BW/SKT | 100 SKT | 0
23 | 150H22 (A) | ASME B31.3 | -29 / 410 | LTCS | 5 BW/SKT | 100 SKT | 0
24 | 150H22 (B) | ASME B31.3 | -29 / 410 | LTCS | 5 BW/SKT | 100 SKT | 100 | 200HB
25 | 150H23 | ASME B31.3 | -46 / 200 | LTCS | 5 BW/SKT | 100 SKT | 0
26 | 150H25 (A) | ASME B31.3 | -40 / 343 | LTCS | 5 BW/SKT | 100 SKT | 100 | 200HB
27 | 150H25 (B) | ASME B31.3 | -40 / 343 | LTCS | 5 BW/SKT | 100 SKT | 0
28 | 150H26 | ASME B31.3 | -36 / 343 | LTCS | 5 BW/SKT | 100 SKT | 0
29 | 150H2G | ASME B31.3 | -29 / 150 | LTCS Galv/Scrd | 5 BW/SKT | 100 SKT | 0
30 | 150H5C | ASME B31.4 | -36 / 90 | LTCS - SMYS≤ 42 ksi (290 Mpa) | 5 BW/SKT | 100 SKT | 0
31 | 150H5H | ASME B31.8 | -36 / 100 | LTCS - SMYS≤ 42 ksi (290 Mpa) | 5 BW/SKT | 100 SKT | 0
32 | 150H5E | ASME B31.3 | -40 / 75 | LTCS | 100 BW/5 SKT | 100 SKT | 100 | 200HB
33 | 150J20 | ASME B31.3 | -40 / 180 | LTCS | 5 BW/SKT | 5 BW/100 SKT | 0
34 | 150JK0(jacketed system) | ASME B31.3 | -29 / 180 | LTCS NACE | 100 BW/5 SKT | 100 SKT | 100 | 200HB |  | INSIDE PIPE
34 | 150JK0(jacketed system) | ASME B31.3 | -29 / 180 | LTCS NACE | 100 BW/5 SKT | 100 SKT | 0 |  |  | JACKET PIPE
35 | 150K01 | ASME B31.3 | -46 / 400 | LTCS NACE | 100 BW/5 SKT | 100 SKT | 100 | 200HB
36 | 150K02 | ASME B31.3 | -46 / 200 | LTCS NACE | 100 BW/5 SKT | 100 SKT | 100 | 200HB
37 | 150K09(jacketed system) | ASME B31.3 | -36 / 210 | LTCS NACE | 100 BW/5 SKT | 100 BW/SKT | 100 | 200HB |  | INSIDE PIPE
37 | 150K09(jacketed system) | ASME B31.3 | -36 / 210 | LTCS NACE | 5 BW/SKT | 100 SKT | 0 |  |  | JACKET PIPE
38 | 150K09SM(jacketed system) | ASME B31.3 | -46 / 350 | LTCS | 100 BW/5 SKT | 100 BW/SKT | 100 | 200HB |  | INSIDE PIPE
38 | 150K09SM(jacketed system) | ASME B31.3 | -46 / 350 | LTCS | 5 BW/SKT | 100 SKT | 0 |  |  | JACKET PIPE
39 | 150K21 (A) | ASME B31.3 | -43 / 343 | LTCS NACE | 100 BW/5 SKT | 100 BW/SKT | 100 | 200HB
40 | 150K21 (B) | ASME B31.3 | -43 / 343 | LTCS NACE | 100 BW/5 SKT | 100 BW/SKT | 100 | 200HB
41 | 150K23 | ASME B31.3 | -46 / 200 | LTCS NACE | 100 BW/5 SKT | 100 SKT | 100 | 200HB
42 | 150K26 | ASME B31.3 | -36 / 343 | LTCS NACE | 10 BW/5 SKT | 100 SKT | 100 | 200HB
43 | 150K5D | ASME B31.8 | -40 / 343 | LTCS NACE - SMYS≤ 42 ksi (290 Mpa) | 100 BW/5 SKT | 100 SKT | 100 | 235HB
44 | 150K5E | N/A | -40 / 85 | LTCS PTFE Lined
45 | 150K5F | ASME B31.8 | -40 / 100 | LTCS NACE | 100 BW/5 SKT | 100 SKT | 100 | 235HB
46 | 150MO6 | ASME B31.3 | -36 / 200 | 6% Moly (UNS31254) | 5 BW/SKT | 5 BW/100 SKT | 0 |  | 100
47 | 150M40 | ASME B31.3 | -36 / 215 | Monel 400 | 5 BW/SKT | 100 SKT | 0 |  | 100
48 | 150N01 | ASME B31.3 | -140 / 200 | 316/L SS | 100 BW/5 SKT | 100 SKT | 0 |  | 100
49 | 150N901 | ASME B31.3 | 100 max | 18/9 CrNi | 100 BW/5 SKT | 100 SKT | 0 |  | 100
50 | 150P01 (A) | ASME B31.3 | -46 / 230 | 316/L SS | 5 BW/SKT | 100 SKT | 0 |  | 100
51 | 150P01 (B) | ASME B31.3 | -46 / 230 | 316/L SS | 100 BW/5 SKT | 100 SKT | 0 |  | 100
52 | 150P02 | ASME B31.3 | -46 / 100 | 316/L SS | 100 BW/5 SKT | 100 SKT | 0 |  | 100
53 | 150P09 (A) | ASME B31.3 | -140 / 210 | 316/L SS | 5 BW/SKT | 100 SKT | 0 |  | 100
54 | 150P09 (B) | ASME B31.3 | -140 / 210 | 316/L SS | 100 BW/5 SKT | 100 SKT | 0 |  | 100
55 | 150P21 | ASME B31.3 | -140 / 535 | 316/L SS | 5 BW/SKT | 100 SKT | 0 |  | 100
56 | 150P22 | ASME B31.3 | -46 / 535 | 316/L SS | 5 BW/SKT | 100 SKT | 0 |  | 100
57 | 150P23 | ASME B31.3 | -40 / 145 | 316 SS | 100 BW/5 SKT | 100 SKT | 0 |  | 100
58 | 150P24 | ASME B31.3 | -40 / 200 | 316 SS | 5 BW/SKT | 100 SKT | 0 |  | 100
59 | 150P26 | ASME B31.3 | -36 / 403 | 316/316L SS | 5 BW/SKT | 100 SKT | 0 |  | 100
60 | 150PE2 |  | -40 / 70 | HDPE | See Note 3 | 0
61 | 150PE3 |  | -46 / 40 | HDPE | See Note 3 | 0
62 | 150PE4 |  | -46 / 40 | HDPE | See Note 3 | 0
63 | 150PE6 |  | -40 / 25 | HDPE | See Note 3 | 0
64 | 150PE7 |  | -40 / 80 | HDPE | See Note 3 | 0
65 | 150PE8 |  | -40 / 25 | HDPE | See Note 3 | 0
66 | 150PE9 |  | -40 / 40 | HDPE | See Note 3 | 0
67 | 150PE10 |  | -40 / 40 | HDPE | See Note 3 | 0
68 | 150PF1 | ASME B31.3 | -46 / 100 | 316/L SS | 5 BW/SKT | 100 SKT | 0 |  | 100
69 | 150PF2 | ASME B31.3 | -46 / 100 | PTFE lined LTCS | 0 | 0
70 | 150PJ1 | ASME B31.3 | -46 / 180 | 316/316L SS | 5 BW/SKT | 100 SKT | 0 |  | 100
71 | 150VC01 | ASME B31.3 | -46 / 110 | LTCS Galv | 0 | 0
72 | 150VG01 | ASME B31.3 | -46 / 110 | LTCS Galv | 0 | 0
73 | 150VS01 | ASME B31.3 | -46 / 110 | 316/316L SS | 0 | 0 |  |  | 100
74 | 300C80 | ASME B31.3 | -46 / 230 | Inconel 825 | 100 BW/5 SKT | 100 SKT | 0 |  | 100
75 | 300H01 (A) | ASME B31.3 | -46 / 300 | LTCS | 5 BW/SKT | 100 SKT | 0
76 | 300H01 (B) | ASME B31.3 | -46 / 300 | LTCS NACE | 100 BW/5 SKT | 100 SKT | 100 | 200HB
77 | 300H02 | ASME B31.3 | -46 / 350 | LTCS | 5 BW/SKT | 100 SKT | 0
78 | 300H03 | ASME B31.3 | -46 / 350 | LTCS | 5 BW/SKT | 100 SKT | 0
79 | 300H04 | ASME B31.3 | -46 / 120 | LTCS | 5 BW/SKT | 100 SKT | 0
80 | 300H05 | ASME B31.3 | -46 / 75 | LTCS | 100 BW | 0 | 100 | 200HB
81 | 300H09(Jacketed system) | ASME B31.3 | -46 / 210 | LTCS NACE | 100 BW/5 SKT | 100 SKT | 100 | 200HB |  | INSIDE PIPE
81 | 300H09(Jacketed system) | ASME B31.3 | -46 / 210 | LTCS NACE | 5 BW/SKT | 100 SKT | 0 |  |  | JACKET PIPE
82 | 300H21 (A) | ASME B31.3 | -46 / 343 | LTCS | 5 BW/SKT | 100 SKT | 100 | 200HB |  | HT only for welds with PWHT
83 | 300H21 (B) | ASME B31.3 | -46 / 343 | LTCS | 5 BW/SKT | 100 SKT | 100 | 200HB
84 | 300H22 | ASME B31.3 | -29 / 370 | LTCS | 5 BW/SKT | 100 SKT | 0
85 | 300H25 (A) | ASME B31.3 | -46 / 343 | LTCS | 5 BW/SKT | 100 SKT | 0
86 | 300H25 (B) | ASME B31.3 | -46 / 343 | LTCS | 5 BW/SKT | 100 SKT | 100 | 200HB
87 | 300H2G | ASME B31.3 | -29 / 150 | LTCS Galv/Scrd | 5 BW/SKT | 100 SKT | 0
88 | 300H5E | ASME B31.4 | -36 / 90 | LTCS - API 5L X60 (SAW) | 5 BW/SKT | 100 SKT | 100 | 235HB
89 | 300H5F | ASME B31.3 | -40 / 90 | LTCS | 100 BW/5 SKT | 100 SKT | 100 | 200HB
90 | 300H5P | ASME B31.3 | -40 / 80 | LTCS | 100 BW/5 SKT | 100 SKT | 100 | 200HB
91 | 300K01 | ASME B31.3 | -46 / 300 | LTCS NACE | 100 BW/5 SKT | 100 SKT | 100 | 200HB
92 | 300K02 | ASME B31.3 | -46 / 300 | LTCS NACE | 100 BW/5 SKT | 100 SKT | 100 | 200HB
93 | 300K21 (A) | ASME B31.3 | -46 / 260 | LTCS | 100 BW/5 SKT | 100 SKT | 100 | 200HB
94 | 300K21 (B) | ASME B31.3 | -46 / 260 | LTCS | 100 BW/5 SKT | 100 SKT | 100 | 200HB |  | HT only for welds with PWHT
95 | 300K5A (AG) & (UG) | ASME B31.8 | -40 / 88 | LTCS - API 5L X60 (SMLS) | 100 BW/5 SKT | 100 SKT | 100 | 235HB
96 | 300K5D | ASME B31.3 | -40 / 343 | LTCS NACE | 100 BW/5 SKT | 100 SKT | 100 | 200HB
97 | 300K5E (AG) & (UG) | ASME B31.8 | -40 / 95 | LTCS - API 5L X60 (SMLS) | 100 BW/5 SKT | 100 SKT | 100 | 235HB
98 | 300K5F (AG) & (UG) | ASME B31.8 | -40 / 95 | LTCS - API 5L X60 (SMLS) | 100 BW/5 SKT | 100 SKT | 100 | 235HB
99 | 300K5G (AG) & (UG) | ASME B31.8 | -46 / 95 | Inconel 825 | 100 BW/5 SKT | 100 SKT | 0 |  | 100
100 | 300L02 | ASME B31.3 | -35 / 100 | 3.5% Ni - Steel | 100 BW/5 SKT | 100 SKT | 0 |  | 100
101 | 300MO6 | ASME B31.3 | -36 / 130 | 6% Moly (UNS31254) | 5 BW/SKT | 100 SKT | 0 |  | 100
102 | 300N02 | ASME B31.3 | -110 / 100 | 316/L SS | 100 BW/5 SKT | 100 SKT | 0 |  | 100
103 | 300N03 | ASME B31.3 | 38 / 250 | 316L SS | 100 BW/5 SKT | 100 SKT | 0 |  | 100
104 | 300P01 | ASME B31.3 | -46 / 200 | 316/L SS | 100 BW/5 SKT | 100 SKT | 0 |  | 100
105 | 300P09 | ASME B31.3 | -110 / 100 | 316/L SS | 100 BW/5 SKT | 100 SKT | 0 |  | 100
106 | 300P21 | ASME B31.3 | -140 / 350 | 316/316L SS | 5 BW/SKT | 100 SKT | 0 |  | 100
107 | 300P22 | ASME B31.3 | -46 / 350 | 316/316L SS | 5 BW/SKT | 100 SKT | 0 |  | 100
108 | 300PF2 | ASME B31.3 | -46 / 130 | Glass Reinforced Epoxy | See Note 3 | See Note 3
109 | 600A80 | ASME B31.3 | -46 / 230 | Inconel 825 | 100 BW/5 SKT | 100 SKT | 0 |  | 100
110 | 600C80 | ASME B31.3 | -46 / 200 | Inconel 825 | 100 BW/5 SKT | 100 SKT | 0 |  | 100
111 | 600CP2 | ASME B31.3 | -36 / 60 | LTCS Fluoralon Lined | 5 BW/SKT | 100 SKT | 0
112 | 600H01 (A) | ASME B31.3 | -46 / 400 | LTCS | 5 BW/SKT | 100 SKT | 100 | 200HB |  | HT only for welds with PWHT
113 | 600H01 (B) | ASME B31.3 | -46 / 400 | LTCS NACE | 100 BW/5 SKT | 100 SKT | 100 | 200HB
114 | 600H21 | ASME B31.3 | -40 / 410 | LTCS | 5 BW/SKT | 100 SKT | 100 | 200HB |  | HT only for welds with PWHT
115 | 600H22 | ASME B31.3 | -29 / 370 | LTCS | 5 BW/SKT | 100 SKT | 100 | 200HB |  | HT only for welds with PWHT
116 | 600H23 | ASME B31.3 | -29 / 350 | LTCS | 5 BW/SKT | 100 SKT | 100 | 200HB |  | HT only for welds with PWHT
117 | 600H25 | ASME B31.3 | -46 / 343 | LTCS | 5 BW/SKT | 100 SKT | 100 | 200HB |  | HT only for welds with PWHT
118 | 600H2G | ASME B31.3 | -40 / 38 | LTCS Zinc | 5 BW/SKT | 100 SKT | 0
119 | 600H5G | ASME B31.8 | -36 / 100 | LTCS - API 5L X60 (SAW) | 5 BW/SKT | 100 SKT | 100 | 235HB
120 | 600H5I | ASME B31.8 | -46 / 150 | LTCS - SMYS≤ 42 ksi (290 Mpa) | 5 BW/SKT | 100 SKT | 100 | 235HB
121 | 600H5M | ASME B31.3 | -40 / 38 | LTCS Galv/Scrd | 5 BW/SKT | 100 SKT | 0
122 | 600H5P (AG) | ASME B31.8 | -40 / 90 | LTCS NACE - API X60 (SMLS) | 100 BW/5 SKT | 100 SKT | 100 | 235HB
123 | 600H5P (UG) | ASME B31.8 | -40 / 90 | LTCS NACE - API X60 (SMLS) | 100 BW/5 SKT | 100 SKT | 100 | 235HB
124 | 600K01 | ASME B31.3 | -46 / 300 | LTCS NACE | 100 BW/5 SKT | 100 SKT | 100 | 200HB
125 | 600K02 | ASME B31.3 | -46 / 300 | LTCS NACE | 100 BW/5 SKT | 100 SKT | 100 | 200HB
126 | 600K09 | ASME B31.3 | -46 / 90 | LTCS NACE | 100 BW/5 SKT | 100 SKT | 100 | 200HB
127 | 600K21 | ASME B31.3 | -40 / 343 | LTCS NACE | 100 BW/5 SKT | 100 SKT | 100 | 200HB
128 | 600K22 | ASME B31.3 | -40 / 170 | LTCS NACE | 100 BW/5 SKT | 100 BW/SKT | 100 | 200HB
129 | 600K5B (AG) & (UG) | ASME B31.8 | -46 / 95 | LTCS NACE - API X60 (SMLS) | 100 BW/5 SKT | 100 SKT | 100 | 235HB
130 | 600K5C(AG) & (UG) | ASME B31.8 | -46 / 95 | API 5L X60 (SAW) | 100 BW/5 SKT | 100 SKT | 100 | 235HB
131 | 600K5D (AG) & (UG) | ASME B31.8 | -40 / 90 | LTCS NACE - API X60 (SMLS) | 100 BW/5 SKT | 100 SKT | 100 | 235HB
132 | 600K5E (AG) & (UG) | ASME B31.8 | -46 / 88 | LTCS NACE - API X60 (SMLS) | 100 BW/5 SKT | 100 SKT | 100 | 235HB
133 | 600K5F(AG) & (UG) | ASME B31.8 | -40 / 100 | LTCS NACE - API X60 (SMLS) | 100 BW/5 SKT | 100 SKT | 100 | 235HB
134 | 600K5G(AG) & (UG) | ASME B31.8 | -46 / 95 | Inconel 825 | 100 BW/5 SKT | 100 SKT | 0 |  | 100
135 | 600K5H(AG) & (UG) | ASME B31.8 | -46 / 95 | LTCS NACE - API X60 (SMLS) | 100 BW/5 SKT | 100 SKT | 100 | 235HB
136 | 600N01 | ASME B31.3 | -110 / 120 | 316/L SS | 100 BW/SKT | 100 SKT | 0 |  | 100
137 | 600P09 | ASME B31.3 | -46 / 175 | 316/L SS | 5 BW/SKT | 100 SKT | 0 |  | 100
138 | 600P21 | ASME B31.3 | -140 / 350 | 316/316L SS | 100 BW/5 SKT | 100 SKT | 0 |  | 100
139 | 600P22 | ASME B31.3 | -46 / 350 | 316/316L SS | 100 BW/5 SKT | 100 SKT | 0 |  | 100
140 | 600L01 | ASME B31.3 | -85 / 120 | 3.5% Ni - Steel | 5 BW/SKT | 100 SKT | 0 |  | 100
141 | 600PL | ASME B31.8 | -40 / 100 | API 5L X60 | 100 BW/5 SKT | 100 BW/SKT | 100 | 235HB
142 | 900A80 | ASME B31.3 | -46 / 300 | Inconel 825 | 100 BW/5 SKT | 100 SKT | 0 |  | 100
143 | 900C80 | ASME B31.3 | -46 / 200 | Inconel 825 | 100 BW/5 SKT | 100 SKT | 0 |  | 100
144 | 900D01 | ASME B31.3 | -46 / 100 | Super Duplex UNS S32760 | 5 BW/SKT | 100 SKT | 0 |  | 100
145 | 900H01 | ASME B31.3 | -46 / 70 | LTCS | 100 BW/5 SKT | 100 SKT | 0
146 | 900H21 | ASME B31.3 | -40 / 410 | LTCS | 100 BW/5 SKT | 100 BW/SKT | 100 | 200HB |  | HT only for welds with PWHT
147 | 900H22 | ASME B31.3 | -29 / 410 | LTCS | 100 BW/5 SKT | 100 BW/SKT | 100 | 200HB |  | HT only for welds with PWHT
148 | 900H25 | ASME B31.3 | -46 / 410 | LTCS | 5 BW/SKT | 100 SKT | 100 | 200HB |  | HT only for welds with PWHT
149 | 900H2G | ASME B31.3 | -46 / 85 | LTCS Galv/Scrd
150 | 900H5H (AG) & (UG) | ASME B31.8 | -40 / 80 | LTCS - API X60 (SMLS) | 100 BW/5 SKT | 100 BW/SKT | 100 | 235HB
151 | 900H5F | ASME B31.8 | -46 / 176 | LTCS - SMYS≤ 42 ksi (290 Mpa) | 100 BW/5 SKT | 100 BW/SKT | 100 | 235HB
152 | 900K01 | ASME B31.3 | -46 / 375 | LTCS NACE | 100 BW/5 SKT | 100 BW/SKT | 100 | 200HB
153 | 900K02 | ASME B31.3 | -46 / 375 | LTCS NACE | 100 BW/5 SKT | 100 BW/SKT | 100 | 200HB
154 | 900K21 | ASME B31.3 | -40 / 343 | LTCS NACE | 100 BW/5 SKT | 100 BW/SKT | 100 | 200HB
155 | 900K23 | ASME B31.3 | -46 / 200 | LTCS NACE | 100 BW/5 SKT | 100 SKT | 100 | 200HB
156 | 900K5A (AG) & (UG) | ASME B31.8 | -46 / 120 | LTCS NACE - API X52/60 (SMLS) | 100 BW/5 SKT | 100 BW/SKT | 100 | 235HB
157 | 900K5B (AG) & (UG) | ASME B31.8 | -40 / 90 | LTCS NACE - API X60 (SMLS) | 100 BW/5 SKT | 100 SKT | 100 | 235HB
158 | 900K5C (AG) & (UG) | ASME B31.8 | -40 / 90 | LTCS NACE - API X60 (SMLS) | 100 BW/5 SKT | 100 SKT | 100 | 235HB
159 | 900K5D (AG) & (UG) | ASME B31.8 | -40 / 120 | LTCS NACE - API X60 (SMLS) | 100 BW/5 SKT | 100 BW/SKT | 100 | 235HB
160 | 900P21 | ASME B31.3 | -140 / 350 | 316/316L SS | 100 BW/5 SKT | 100 BW/SKT | 0 |  | 100
161 | 900P22 | ASME B31.3 | -46 / 350 | 316/316L SS | 100 BW/5 SKT | 100 SKT | 0 |  | 100
162 | 1500A60 | ASME B31.3 | -100 / 110 | Inconel 625 (NACE) | 100 BW/5 SKT | 100 SKT | 0 |  | 100
163 | 1500F22 | ASME B31.3 | -40 / 155 | LTCS NACE, 2-1/4Cr F22 modified | 100 BW/5 SKT | 100 SKT | 100 | 200HB
164 | 1500H1 | ASME B31.3 | -40 / 343 | LTCS | 100 BW/5 SKT | 100 BW/SKT | 100 | 200HB |  | HT only for welds with PWHT
165 | 1500K1 | ASME B31.3 | -40 / 126 | LTCS NACE | 100 BW | 100 BW | 100 | 200HB
166 | 1500P1 | ASME B31.3 | -60 / 120 | 316/316L SS | 100 BW/5 SKT | 100 BW/SKT | 0 |  | 100
167 | 2500A60 | ASME B31.3 | -100 / 110 | Inconel 625 (NACE) | 100 BW/5 SKT | 100 SKT | 0 |  | 100
168 | 2500F22 | ASME B31.3 | -40 / 180 | LTCS NACE, 2-1/4Cr F22 modified | 100 BW/5 SKT | 100 SKT | 100 | 200HB
169 | 2500H1 | ASME B31.3 | -46 / 200 | LTCS | 100 BW/5 SKT | 100 BW/SKT | 100 | 200HB |  | HT only for welds with PWHT
170 | 2500K1 | ASME B31.3 | -46 / 200 | LTCS | 100 BW/5 SKT | 100 SKT | 100 | 200HB
171 | 2500P1 | ASME B31.3 | -40 / 120 | 316/316L SS | 100 BW/5 SKT | 100 BW/SKT | 0 |  | 100
172 | 2500P2 | ASME B31.3 | -46 / 120 | 316/316L SS (F321 Flange) | 100 BW/5 SKT | 100 BW/SKT | 0 |  | 100
173 | 10000A | ASME B31.3 API 6A | -140 / 135 | Inconel 825 | 100 BW/5 SKT | 100 BW/SKT | 0 |  | 100
174 | 10000A60 | ASME B31.3 (Ch.IX) API 6A | -100 / 110 | Inconel 625 (NACE) | 100 BW/5 SKT | 100 BW/SKT | 0 |  | 100
175 | 10000F22 | ASME B31.3 (Ch.IX) API 6A | -40 / 130 | LTCS NACE, 2-1/4Cr F22 modified | 100 BW/5 SKT | 100 BW/SKT | 100 | 200HB
176 | 10000H5A | ASME B31.8 API 6A | -40 / 110 | API 5L X60 | 100 BW/5 SKT | 100 BW/SKT | 100 | 235HB
177 | 10000K5A | ASME B31.8 API 6A | -40 / 90 | API 5L X60 | 100 BW/5 SKT | 100 BW/SKT | 100 | 235HB
178 | 10000K | ASME B31.8 API 6A | -40 / 125 | API 5L X60 (SMLS) | 100 BW/5 SKT | 100 BW/SKT | 100 | 235HB
179 | 10000P | ASME B31.8 | -36 / 110 | API 5L X60 | 100 BW/5 SKT | 100 BW/SKT | 100 | 235HB
180 | 10000X1 | ASME B31.8 API 6A | -40 / 110 | API 5L X60 (SMLS) | 100 BW/5 SKT | 100 BW/SKT | 100 | 235HB
181 | 10000X22 | ASME B31.8 API 6A | -40 / 110 | 2-1/4Cr F22 Modified | 100 BW/5 SKT | 100 BW/SKT | 100 | 235HB
182 | A1 (AG) & (UG) | ASME B31.4 | -36 / 90 | LTCS NACE - API 5L X46 (SMLS) | 100 BW | 0 | 100 | 235HB
183 | A2 (AG) & (UG) | ASME B31.4 | -36 / 90 | LTCS NACE - API 5L X46 (SMLS) | 100 BW | 0 | 100 | 235HB
184 | A3 | ASME B31.3 | -36 / 210 | LTCS | 5 BW | 0 | 0
185 | A4 | ASME B31.3 | 4 / 44 | LTCS | 5 BW | 0 | 0
186 | A5 | ASME B31.3 | -36 / 75 | LTCS | 5 BW | 0 | 0
187 | A6 | ASME B31.4 | 0 / 50 | CS | 5 BW | 0 | 100 | 235HB
188 | A7 | ASME B31.4 B31.8 | -36 / 50 | LTCS - API 5L X46 (SMLS) | 5 BW | 0 | 100 | 235HB
189 | D1 (AG) & (UG) | ASME B31.4 | -36 / 90 | LTCS NACE - API 5L X46 (SMLS) | 100 BW | 0 | 100 | 235HB
190 | D2 | ASME B31.8 | -36 / 90 | CrNi SS (ASTM A358) | 100 BW | 0 | 0 |  | 100
191 | D3 | ASME B31.2 | -36 / 100 | LTCS / API 5L Gr B | 5 BW | 0 | 0
192 | D4 | ASME B31.4 | -36 / 44 | 316/L SS | 5 BW | 0 | 0 |  | 100
193 | D5 | ASME B31.4 | 0 / 50 | LTCS / API 5L Gr B | 5 BW | 0 | 100 | 235HB
194 | E1 (AG) & (UG) | ASME B31.4 | -36 / 90 | LTCS - API 5L X60 (SMLS) | 100 BW | 0 | 100 | 235HB
195 | X2 | ASME B31.4 | -36 / 90 | LTCS - API 5L X60 (SMLS) | 100 BW | 100 | 100 | 235HB
196 | GOST |  | -46 / 300 | LTCS | 5 BW | 0 | 0
197 | C14A |  | -36 / 200 | API 5L Gr B | 5 BW/SKT | 100 SKT | 0
198 | D10A |  | -36 / 40 | LTCS GALV | 5 BW/SKT | 100 SKT | 0
199 | D14A | ASME B31.3 | -36 / 200 | LTCS | 5 BW/SKT | 100 SKT | 0
200 | D14B | ASME B31.3 | -36 / 300 | LTCS | 5 BW/SKT | 100 SKT | 0
201 | D14C | ASME B31.3 | -36 / 300 | LTCS | 5 BW/SKT | 100 SKT | 0
202 | D14D | ASME B31.3 | -36 / 200 | LTCS | 5 BW/SKT | 100 SKT | 0
203 | D14E | ASME B31.3 | -36 / 100 | LTCS | 100 BW | 100 BW | 100 | 200HB
204 | D14G | ASME B31.3 | -36 / 300 | LTCS NACE | 100 BW/5 SKT | 100 BW/SKT | 100 | 200HB
205 | D14H | ASME B31.3 | -36 / 100 | LTCS | 5 BW/SKT | 100 SKT | 0
206 | D34A | ASME B31.3 | -36 / 100 | LTCS | 5 BW/SKT | 5 BW/100 SKT | 0
207 | D34B | ASME B31.3 | -36 / 350 | LTCS | 5 BW/SKT | 5 BW/100 SKT | 0
208 | D34C | ASME B31.3 | -36 / 200 | LTCS | 5 BW/SKT | 100 SKT | 0
209 | D34D | ASME B31.3 | -36 / 90 | LTCS | 100 BW | 0 | 100 | 200HB
210 | D34E | ASME B31.3 | -36 / 100 | LTCS | 100 BW/5 SKT | 100 SKT | 100 | 200HB
211 | D64A | ASME B31.3 | -36 / 400 | LTCS | 100 BW/5 SKT | 100 SKT | 100 | 200HB
212 | DA4A | ASME B31.3 | -36 / 200 | LTCS | 100 BW/5 SKT | 100 SKT | 100 | 200HB
213 | F10A |  | -36 / 100 | Glass Reinforced Epoxy | See Note 3 | See Note 3 | See Note 3
214 | F10B |  | -36 / 100 | Glass Reinforced Epoxy | See Note 3 | See Note 3 | See Note 3
215 | F10C |  | -36 / 100 | Glass Reinforced Epoxy | See Note 3 | See Note 3 | See Note 3
216 | N30A | ASME B31.3 | -36 / 100 | UNS N08825 | 100 BW | 0 | 0 |  | 100
217 | S10A | ASME B31.3 | -36 / 100 | 316L SS | 5 BW/SKT | 100 SKT | 0 |  | 100
218 | 0911 | ASME B31.1 | max 390 | ASTM A105 CS | 100 BW/5 SKT | 100 SKT | 100 | 200HB |  | SGP PFD
219 | 59A | ASME B31.3 | -28 / 300 | 316L SS | 100 BW/5 SKT | 100 SKT | 0 |  | 100 | SGP Nuovo Pignone
220 | 71F | ASME B31.3 | -28 / 300 | 316L SS | 100 BW/5 SKT | 100 SKT | 0 |  | 100 | SGP Nuovo Pignone
(*) NOTES
1. D-CATEGORY PIPING REGARDLESS OF LINE CLASS SHALL BE ONLY VISUALLY INSPECTED.
2. PIPE ATTACHMENTS AND BRANCH CONNECTIONS (WELDOLET, OLET, SOCKOLET ETC.) SHALL BE INSPECTED USING MT/PT ACCORDING TO THE PIPE CLASS RT/UT REQUIREMENT FOR BW CONNECTIONS.
3. CONTACT WITH RE QM FOR DETAILES (reqaqc7 #7570)
4. 100% HARDNESS TEST IS REQUIRED FOR THE UNDERGROUND AND ABOVEGROUND PIPELINES DESIGNED BY CODES ASME B31.8 AND B31.4