## Sheet1
number | line_class | design_code | design_temp_range_deg_c | material | rt_ut_nde_percent | mt_pt_nde_percent | nde_percent | ht_max_value | pmi_percent | comments | line_class_normalized | content
1 | 150A20 | ASME B31.3 | -40 / 200 | Alloy 20 | 5 BW/SKT | 5 BW/100 SKT | 0 |  | 100 |  | 150A20 | Pipe line class 150A20. Design code ASME B31.3. Design temperature range -40 / 200 deg C. Material Alloy 20. PMI 100.0.
2 | 150B01 |  | 5 / 75 | CS BITUM COATED | 5 BW/SKT | 100 SKT | 0 |  |  |  | 150B01 | Pipe line class 150B01. Design temperature range 5 / 75 deg C. Material CS BITUM COATED.
3 | 150B02 |  | 5 / 38 | CS GALV BITUM COATED |  |  | 0 |  |  |  | 150B02 | Pipe line class 150B02. Design temperature range 5 / 38 deg C. Material CS GALV BITUM COATED.
4 | 150B901 | ASME B31.3 | -20 / 75 | Glass Reinforced Epoxy | See Note 3 | See Note 3 | 0 |  |  |  | 150B901 | Pipe line class 150B901. Design code ASME B31.3. Design temperature range -20 / 75 deg C. Material Glass Reinforced Epoxy.
5 | 150C60 | ASME B31.3 |  | CS+inclonel 625 CLAD (API 5LD) | 100 BW/5 SKT | 100 BW/SKT | 0 |  | 100 | SGP Flare Header | 150C60 | Pipe line class 150C60. Design code ASME B31.3. Material CS+inclonel 625 CLAD (API 5LD). PMI 100.0. Comments SGP Flare Header.
6 | 150C80 | ASME B31.3 | -46 / 200 | Inconel 825 | 100 BW/5 SKT | 100 SKT | 0 |  | 100 |  | 150C80 | Pipe line class 150C80. Design code ASME B31.3. Design temperature range -46 / 200 deg C. Material Inconel 825. PMI 100.0.
7 | 150CP2 | ASME B31.3 | -36 / 150 | LTCS PTFE Lined |  |  | 0 |  |  |  | 150CP2 | Pipe line class 150CP2. Design code ASME B31.3. Design temperature range -36 / 150 deg C. Material LTCS PTFE Lined.
8 | 150D01 | ASME B31.3 | -46 / 100 | Super Duplex UNS S32760 | 5 BW/SKT | 100 SKT | 0 |  | 100 |  | 150D01 | Pipe line class 150D01. Design code ASME B31.3. Design temperature range -46 / 100 deg C. Material Super Duplex UNS S32760. PMI 100.0.
9 | 150E01 |  | 440 max | 1.25 Cr - 0.5 Mo | 100 BW/5 SKT | 100 SKT | 0 |  | 100 |  | 150E01 | Pipe line class 150E01. Design temperature range 440 max deg C. Material 1.25 Cr - 0.5 Mo. PMI 100.0.
10 | 150H0G | ASME B31.3 | -46 / 300 | LTCS | 5 BW/SKT | 100 SKT | 0 |  |  |  | 150H0G | Pipe line class 150H0G. Design code ASME B31.3. Design temperature range -46 / 300 deg C. Material LTCS.
11 | 150H01 (A) | ASME B31.3 | -46 / 300 | LTCS | 5 BW/SKT | 100 SKT | 0 |  |  |  | 150H01A | Pipe line class 150H01 (A). Design code ASME B31.3. Design temperature range -46 / 300 deg C. Material LTCS.
12 | 150H01 (B) | ASME B31.3 | -46 / 300 | LTCS | 100 BW/5 SKT | 100 SKT | 100 | 200HB |  |  | 150H01B | Pipe line class 150H01 (B). Design code ASME B31.3. Design temperature range -46 / 300 deg C. Material LTCS.
13 | 150H03 | ASME B31.3 | -46 / 300 | LTCS | 5 BW/SKT | 100 SKT | 0 |  |  |  | 150H03 | Pipe line class 150H03. Design code ASME B31.3. Design temperature range -46 / 300 deg C. Material LTCS.
14 | 150H04 | ASME B31.3 | -46 / 300 | LTCS | 5 BW/SKT | 100 SKT | 0 |  |  |  | 150H04 | Pipe line class 150H04. Design code ASME B31.3. Design temperature range -46 / 300 deg C. Material LTCS.
15 | 150H05 (A) | ASME B31.3 | -46 / 65 | LTCS | 5 BW | 0 | 0 |  |  |  | 150H05A | Pipe line class 150H05 (A). Design code ASME B31.3. Design temperature range -46 / 65 deg C. Material LTCS.
16 | 150H05 (B) | ASME B31.3 | -46 / 65 | LTCS | 5 BW | 0 | 100 | 200HB |  |  | 150H05B | Pipe line class 150H05 (B). Design code ASME B31.3. Design temperature range -46 / 65 deg C. Material LTCS.
17 | 150H06 | ASME B31.3 | 5 / 75 | LTCS GALV | [6 empty] | 150H06 | Pipe line class 150H06. Design code ASME B31.3. Design temperature range 5 / 75 deg C. Material LTCS GALV.
18 | 150H09(JACKETED SYSTEM) | ASME B31.3 | 210 max | LTCS | 5 BW/SKT | 100 SKT | 0 |  |  | INSIDE PIPE | 150H09JACKETEDSYSTEM | Pipe line class 150H09(JACKETED SYSTEM). Design code ASME B31.3. Design temperature range 210 max deg C. Material LTCS. Comments INSIDE PIPE.
19 | 150H09(JACKETED SYSTEM) | ASME B31.3 | 210 max | LTCS | 5 BW/SKT | 100 SKT | 0 |  |  | JACKET PIPE | 150H09JACKETEDSYSTEM | Pipe line class 150H09(JACKETED SYSTEM). Design code ASME B31.3. Design temperature range 210 max deg C. Material LTCS. Comments JACKET PIPE.
20 | 150H12 | ASME B31.3 | 40 max | LTCS BITUM COAT | 5 BW/SKT | 100 SKT | 0 |  |  |  | 150H12 | Pipe line class 150H12. Design code ASME B31.3. Design temperature range 40 max deg C. Material LTCS BITUM COAT.
21 | 150H13 | ASME B31.3 | 230 max | LTCS | 5 BW/SKT | 100 SKT | 0 |  |  |  | 150H13 | Pipe line class 150H13. Design code ASME B31.3. Design temperature range 230 max deg C. Material LTCS.
22 | 150H904 | ASME B31.3 | 100 max | LTCS | 5 BW/SKT | 100 SKT | 0 |  |  |  | 150H904 | Pipe line class 150H904. Design code ASME B31.3. Design temperature range 100 max deg C. Material LTCS.
23 | 150H21 | ASME B31.3 | -40 / 343 | LTCS | 5 BW/SKT | 100 SKT | 0 |  |  |  | 150H21 | Pipe line class 150H21. Design code ASME B31.3. Design temperature range -40 / 343 deg C. Material LTCS.
24 | 150H22 (A) | ASME B31.3 | -29 / 410 | LTCS | 5 BW/SKT | 100 SKT | 0 |  |  |  | 150H22A | Pipe line class 150H22 (A). Design code ASME B31.3. Design temperature range -29 / 410 deg C. Material LTCS.
25 | 150H22 (B) | ASME B31.3 | -29 / 410 | LTCS | 5 BW/SKT | 100 SKT | 100 | 200HB |  |  | 150H22B | Pipe line class 150H22 (B). Design code ASME B31.3. Design temperature range -29 / 410 deg C. Material LTCS.
26 | 150H23 | ASME B31.3 | -46 / 200 | LTCS | 5 BW/SKT | 100 SKT | 0 |  |  |  | 150H23 | Pipe line class 150H23. Design code ASME B31.3. Design temperature range -46 / 200 deg C. Material LTCS.
27 | 150H25 (A) | ASME B31.3 | -40 / 343 | LTCS | 5 BW/SKT | 100 SKT | 100 | 200HB |  |  | 150H25A | Pipe line class 150H25 (A). Design code ASME B31.3. Design temperature range -40 / 343 deg C. Material LTCS.
28 | 150H25 (B) | ASME B31.3 | -40 / 343 | LTCS | 5 BW/SKT | 100 SKT | 0 |  |  |  | 150H25B | Pipe line class 150H25 (B). Design code ASME B31.3. Design temperature range -40 / 343 deg C. Material LTCS.
29 | 150H26 | ASME B31.3 | -36 / 343 | LTCS | 5 BW/SKT | 100 SKT | 0 |  |  |  | 150H26 | Pipe line class 150H26. Design code ASME B31.3. Design temperature range -36 / 343 deg C. Material LTCS.
30 | 150H2G | ASME B31.3 | -29 / 150 | LTCS Galv/Scrd | 5 BW/SKT | 100 SKT | 0 |  |  |  | 150H2G | Pipe line class 150H2G. Design code ASME B31.3. Design temperature range -29 / 150 deg C. Material LTCS Galv/Scrd.
31 | 150H5C | ASME B31.4 | -36 / 90 | LTCS - SMYS≤ 42 ksi (290 Mpa) | 5 BW/SKT | 100 SKT | 0 |  |  |  | 150H5C | Pipe line class 150H5C. Design code ASME B31.4. Design temperature range -36 / 90 deg C. Material LTCS - SMYS≤ 42 ksi (290 Mpa).
32 | 150H5H | ASME B31.8 | -36 / 100 | LTCS - SMYS≤ 42 ksi (290 Mpa) | 5 BW/SKT | 100 SKT | 0 |  |  |  | 150H5H | Pipe line class 150H5H. Design code ASME B31.8. Design temperature range -36 / 100 deg C. Material LTCS - SMYS≤ 42 ksi (290 Mpa).
33 | 150H5E | ASME B31.3 | -40 / 75 | LTCS | 100 BW/5 SKT | 100 SKT | 100 | 200HB |  |  | 150H5E | Pipe line class 150H5E. Design code ASME B31.3. Design temperature range -40 / 75 deg C. Material LTCS.
34 | 150J20 | ASME B31.3 | -40 / 180 | LTCS | 5 BW/SKT | 5 BW/100 SKT | 0 |  |  |  | 150J20 | Pipe line class 150J20. Design code ASME B31.3. Design temperature range -40 / 180 deg C. Material LTCS.
35 | 150JK0(JACKETED SYSTEM) | ASME B31.3 | -29 / 180 | LTCS NACE | 100 BW/5 SKT | 100 SKT | 100 | 200HB |  | INSIDE PIPE | 150JK0JACKETEDSYSTEM | Pipe line class 150JK0(JACKETED SYSTEM). Design code ASME B31.3. Design temperature range -29 / 180 deg C. Material LTCS NACE. Comments INSIDE PIPE.
36 | 150JK0(JACKETED SYSTEM) | ASME B31.3 | -29 / 180 | LTCS NACE | 100 BW/5 SKT | 100 SKT | 0 |  |  | JACKET PIPE | 150JK0JACKETEDSYSTEM | Pipe line class 150JK0(JACKETED SYSTEM). Design code ASME B31.3. Design temperature range -29 / 180 deg C. Material LTCS NACE. Comments JACKET PIPE.
37 | 150K01 | ASME B31.3 | -46 / 400 | LTCS NACE | 100 BW/5 SKT | 100 SKT | 100 | 200HB |  |  | 150K01 | Pipe line class 150K01. Design code ASME B31.3. Design temperature range -46 / 400 deg C. Material LTCS NACE.
38 | 150K02 | ASME B31.3 | -46 / 200 | LTCS NACE | 100 BW/5 SKT | 100 SKT | 100 | 200HB |  |  | 150K02 | Pipe line class 150K02. Design code ASME B31.3. Design temperature range -46 / 200 deg C. Material LTCS NACE.
39 | 150K09(JACKETED SYSTEM) | ASME B31.3 | -36 / 210 | LTCS NACE | 100 BW/5 SKT | 100 BW/SKT | 100 | 200HB |  | INSIDE PIPE | 150K09JACKETEDSYSTEM | Pipe line class 150K09(JACKETED SYSTEM). Design code ASME B31.3. Design temperature range -36 / 210 deg C. Material LTCS NACE. Comments INSIDE PIPE.
40 | 150K09(JACKETED SYSTEM) | ASME B31.3 | -36 / 210 | LTCS NACE | 5 BW/SKT | 100 SKT | 0 |  |  | JACKET PIPE | 150K09JACKETEDSYSTEM | Pipe line class 150K09(JACKETED SYSTEM). Design code ASME B31.3. Design temperature range -36 / 210 deg C. Material LTCS NACE. Comments JACKET PIPE.
41 | 150K09SM(JACKETED SYSTEM) | ASME B31.3 | -46 / 350 | LTCS | 100 BW/5 SKT | 100 BW/SKT | 100 | 200HB |  | INSIDE PIPE | 150K09SMJACKETEDSYSTEM | Pipe line class 150K09SM(JACKETED SYSTEM). Design code ASME B31.3. Design temperature range -46 / 350 deg C. Material LTCS. Comments INSIDE PIPE.
42 | 150K09SM(JACKETED SYSTEM) | ASME B31.3 | -46 / 350 | LTCS | 5 BW/SKT | 100 SKT | 0 |  |  | JACKET PIPE | 150K09SMJACKETEDSYSTEM | Pipe line class 150K09SM(JACKETED SYSTEM). Design code ASME B31.3. Design temperature range -46 / 350 deg C. Material LTCS. Comments JACKET PIPE.
43 | 150K21 (A) | ASME B31.3 | -43 / 343 | LTCS NACE | 100 BW/5 SKT | 100 BW/SKT | 100 | 200HB |  |  | 150K21A | Pipe line class 150K21 (A). Design code ASME B31.3. Design temperature range -43 / 343 deg C. Material LTCS NACE.
44 | 150K21 (B) | ASME B31.3 | -43 / 343 | LTCS NACE | 100 BW/5 SKT | 100 BW/SKT | 100 | 200HB |  |  | 150K21B | Pipe line class 150K21 (B). Design code ASME B31.3. Design temperature range -43 / 343 deg C. Material LTCS NACE.
45 | 150K23 | ASME B31.3 | -46 / 200 | LTCS NACE | 100 BW/5 SKT | 100 SKT | 100 | 200HB |  |  | 150K23 | Pipe line class 150K23. Design code ASME B31.3. Design temperature range -46 / 200 deg C. Material LTCS NACE.
46 | 150K26 | ASME B31.3 | -36 / 343 | LTCS NACE | 10 BW/5 SKT | 100 SKT | 100 | 200HB |  |  | 150K26 | Pipe line class 150K26. Design code ASME B31.3. Design temperature range -36 / 343 deg C. Material LTCS NACE.
47 | 150K5D | ASME B31.8 | -40 / 343 | LTCS NACE - SMYS≤ 42 ksi (290 Mpa) | 100 BW/5 SKT | 100 SKT | 100 | 235HB |  |  | 150K5D | Pipe line class 150K5D. Design code ASME B31.8. Design temperature range -40 / 343 deg C. Material LTCS NACE - SMYS≤ 42 ksi (290 Mpa).
48 | 150K5E |  | -40 / 85 | LTCS PTFE Lined | [6 empty] | 150K5E | Pipe line class 150K5E. Design temperature range -40 / 85 deg C. Material LTCS PTFE Lined.
49 | 150K5F | ASME B31.8 | -40 / 100 | LTCS NACE | 100 BW/5 SKT | 100 SKT | 100 | 235HB |  |  | 150K5F | Pipe line class 150K5F. Design code ASME B31.8. Design temperature range -40 / 100 deg C. Material LTCS NACE.
50 | 150MO6 | ASME B31.3 | -36 / 200 | 6% Moly (UNS31254) | 5 BW/SKT | 5 BW/100 SKT | 0 |  | 100 |  | 150MO6 | Pipe line class 150MO6. Design code ASME B31.3. Design temperature range -36 / 200 deg C. Material 6% Moly (UNS31254). PMI 100.0.
51 | 150M40 | ASME B31.3 | -36 / 215 | Monel 400 | 5 BW/SKT | 100 SKT | 0 |  | 100 |  | 150M40 | Pipe line class 150M40. Design code ASME B31.3. Design temperature range -36 / 215 deg C. Material Monel 400. PMI 100.0.
52 | 150N01 | ASME B31.3 | -140 / 200 | 316/L SS | 100 BW/5 SKT | 100 SKT | 0 |  | 100 |  | 150N01 | Pipe line class 150N01. Design code ASME B31.3. Design temperature range -140 / 200 deg C. Material 316/L SS. PMI 100.0.
53 | 150N901 | ASME B31.3 | 100 max | 18/9 CrNi | 100 BW/5 SKT | 100 SKT | 0 |  | 100 |  | 150N901 | Pipe line class 150N901. Design code ASME B31.3. Design temperature range 100 max deg C. Material 18/9 CrNi. PMI 100.0.
54 | 150P01 (A) | ASME B31.3 | -46 / 230 | 316/L SS | 5 BW/SKT | 100 SKT | 0 |  | 100 |  | 150P01A | Pipe line class 150P01 (A). Design code ASME B31.3. Design temperature range -46 / 230 deg C. Material 316/L SS. PMI 100.0.
55 | 150P01 (B) | ASME B31.3 | -46 / 230 | 316/L SS | 100 BW/5 SKT | 100 SKT | 0 |  | 100 |  | 150P01B | Pipe line class 150P01 (B). Design code ASME B31.3. Design temperature range -46 / 230 deg C. Material 316/L SS. PMI 100.0.
56 | 150P02 | ASME B31.3 | -46 / 100 | 316/L SS | 100 BW/5 SKT | 100 SKT | 0 |  | 100 |  | 150P02 | Pipe line class 150P02. Design code ASME B31.3. Design temperature range -46 / 100 deg C. Material 316/L SS. PMI 100.0.
57 | 150P09 (A) | ASME B31.3 | -140 / 210 | 316/L SS | 5 BW/SKT | 100 SKT | 0 |  | 100 |  | 150P09A | Pipe line class 150P09 (A). Design code ASME B31.3. Design temperature range -140 / 210 deg C. Material 316/L SS. PMI 100.0.
58 | 150P09 (B) | ASME B31.3 | -140 / 210 | 316/L SS | 100 BW/5 SKT | 100 SKT | 0 |  | 100 |  | 150P09B | Pipe line class 150P09 (B). Design code ASME B31.3. Design temperature range -140 / 210 deg C. Material 316/L SS. PMI 100.0.
59 | 150P21 | ASME B31.3 | -140 / 535 | 316/L SS | 5 BW/SKT | 100 SKT | 0 |  | 100 |  | 150P21 | Pipe line class 150P21. Design code ASME B31.3. Design temperature range -140 / 535 deg C. Material 316/L SS. PMI 100.0.
60 | 150P22 | ASME B31.3 | -46 / 535 | 316/L SS | 5 BW/SKT | 100 SKT | 0 |  | 100 |  | 150P22 | Pipe line class 150P22. Design code ASME B31.3. Design temperature range -46 / 535 deg C. Material 316/L SS. PMI 100.0.
61 | 150P23 | ASME B31.3 | -40 / 145 | 316 SS | 100 BW/5 SKT | 100 SKT | 0 |  | 100 |  | 150P23 | Pipe line class 150P23. Design code ASME B31.3. Design temperature range -40 / 145 deg C. Material 316 SS. PMI 100.0.
62 | 150P24 | ASME B31.3 | -40 / 200 | 316 SS | 5 BW/SKT | 100 SKT | 0 |  | 100 |  | 150P24 | Pipe line class 150P24. Design code ASME B31.3. Design temperature range -40 / 200 deg C. Material 316 SS. PMI 100.0.
63 | 150P26 | ASME B31.3 | -36 / 403 | 316/316L SS | 5 BW/SKT | 100 SKT | 0 |  | 100 |  | 150P26 | Pipe line class 150P26. Design code ASME B31.3. Design temperature range -36 / 403 deg C. Material 316/316L SS. PMI 100.0.
64 | 150PE2 |  | -40 / 70 | HDPE | See Note 3 | 0 |  |  |  |  | 150PE2 | Pipe line class 150PE2. Design temperature range -40 / 70 deg C. Material HDPE.
65 | 150PE3 |  | -46 / 40 | HDPE | See Note 3 | 0 |  |  |  |  | 150PE3 | Pipe line class 150PE3. Design temperature range -46 / 40 deg C. Material HDPE.
66 | 150PE4 |  | -46 / 40 | HDPE | See Note 3 | 0 |  |  |  |  | 150PE4 | Pipe line class 150PE4. Design temperature range -46 / 40 deg C. Material HDPE.
67 | 150PE6 |  | -40 / 25 | HDPE | See Note 3 | 0 |  |  |  |  | 150PE6 | Pipe line class 150PE6. Design temperature range -40 / 25 deg C. Material HDPE.
68 | 150PE7 |  | -40 / 80 | HDPE | See Note 3 | 0 |  |  |  |  | 150PE7 | Pipe line class 150PE7. Design temperature range -40 / 80 deg C. Material HDPE.
69 | 150PE8 |  | -40 / 25 | HDPE | See Note 3 | 0 |  |  |  |  | 150PE8 | Pipe line class 150PE8. Design temperature range -40 / 25 deg C. Material HDPE.
70 | 150PE9 |  | -40 / 40 | HDPE | See Note 3 | 0 |  |  |  |  | 150PE9 | Pipe line class 150PE9. Design temperature range -40 / 40 deg C. Material HDPE.
71 | 150PE10 |  | -40 / 40 | HDPE | See Note 3 | 0 |  |  |  |  | 150PE10 | Pipe line class 150PE10. Design temperature range -40 / 40 deg C. Material HDPE.
72 | 150PF1 | ASME B31.3 | -46 / 100 | 316/L SS | 5 BW/SKT | 100 SKT | 0 |  | 100 |  | 150PF1 | Pipe line class 150PF1. Design code ASME B31.3. Design temperature range -46 / 100 deg C. Material 316/L SS. PMI 100.0.
73 | 150PF2 | ASME B31.3 | -46 / 100 | PTFE lined LTCS | 0 | 0 |  |  |  |  | 150PF2 | Pipe line class 150PF2. Design code ASME B31.3. Design temperature range -46 / 100 deg C. Material PTFE lined LTCS.
74 | 150PJ1 | ASME B31.3 | -46 / 180 | 316/316L SS | 5 BW/SKT | 100 SKT | 0 |  | 100 |  | 150PJ1 | Pipe line class 150PJ1. Design code ASME B31.3. Design temperature range -46 / 180 deg C. Material 316/316L SS. PMI 100.0.
75 | 150VC01 | ASME B31.3 | -46 / 110 | LTCS Galv | 0 | 0 |  |  |  |  | 150VC01 | Pipe line class 150VC01. Design code ASME B31.3. Design temperature range -46 / 110 deg C. Material LTCS Galv.
76 | 150VG01 | ASME B31.3 | -46 / 110 | LTCS Galv | 0 | 0 |  |  |  |  | 150VG01 | Pipe line class 150VG01. Design code ASME B31.3. Design temperature range -46 / 110 deg C. Material LTCS Galv.
77 | 150VS01 | ASME B31.3 | -46 / 110 | 316/316L SS | 0 | 0 |  |  | 100 |  | 150VS01 | Pipe line class 150VS01. Design code ASME B31.3. Design temperature range -46 / 110 deg C. Material 316/316L SS. PMI 100.0.
78 | 300C80 | ASME B31.3 | -46 / 230 | Inconel 825 | 100 BW/5 SKT | 100 SKT | 0 |  | 100 |  | 300C80 | Pipe line class 300C80. Design code ASME B31.3. Design temperature range -46 / 230 deg C. Material Inconel 825. PMI 100.0.
79 | 300H01 (A) | ASME B31.3 | -46 / 300 | LTCS | 5 BW/SKT | 100 SKT | 0 |  |  |  | 300H01A | Pipe line class 300H01 (A). Design code ASME B31.3. Design temperature range -46 / 300 deg C. Material LTCS.
80 | 300H01 (B) | ASME B31.3 | -46 / 300 | LTCS NACE | 100 BW/5 SKT | 100 SKT | 100 | 200HB |  |  | 300H01B | Pipe line class 300H01 (B). Design code ASME B31.3. Design temperature range -46 / 300 deg C. Material LTCS NACE.
81 | 300H02 | ASME B31.3 | -46 / 350 | LTCS | 5 BW/SKT | 100 SKT | 0 |  |  |  | 300H02 | Pipe line class 300H02. Design code ASME B31.3. Design temperature range -46 / 350 deg C. Material LTCS.
82 | 300H03 | ASME B31.3 | -46 / 350 | LTCS | 5 BW/SKT | 100 SKT | 0 |  |  |  | 300H03 | Pipe line class 300H03. Design code ASME B31.3. Design temperature range -46 / 350 deg C. Material LTCS.
83 | 300H04 | ASME B31.3 | -46 / 120 | LTCS | 5 BW/SKT | 100 SKT | 0 |  |  |  | 300H04 | Pipe line class 300H04. Design code ASME B31.3. Design temperature range -46 / 120 deg C. Material LTCS.
84 | 300H05 | ASME B31.3 | -46 / 75 | LTCS | 100 BW | 0 | 100 | 200HB |  |  | 300H05 | Pipe line class 300H05. Design code ASME B31.3. Design temperature range -46 / 75 deg C. Material LTCS.
85 | 300H09(JACKETED SYSTEM) | ASME B31.3 | -46 / 210 | LTCS NACE | 100 BW/5 SKT | 100 SKT | 100 | 200HB |  | INSIDE PIPE | 300H09JACKETEDSYSTEM | Pipe line class 300H09(JACKETED SYSTEM). Design code ASME B31.3. Design temperature range -46 / 210 deg C. Material LTCS NACE. Comments INSIDE PIPE.
86 | 300H09(JACKETED SYSTEM) | ASME B31.3 | -46 / 210 | LTCS NACE | 5 BW/SKT | 100 SKT | 0 |  |  | JACKET PIPE | 300H09JACKETEDSYSTEM | Pipe line class 300H09(JACKETED SYSTEM). Design code ASME B31.3. Design temperature range -46 / 210 deg C. Material LTCS NACE. Comments JACKET PIPE.
87 | 300H21 (A) | ASME B31.3 | -46 / 343 | LTCS | 5 BW/SKT | 100 SKT | 100 | 200HB |  | HT only for welds with PWHT | 300H21A | Pipe line class 300H21 (A). Design code ASME B31.3. Design temperature range -46 / 343 deg C. Material LTCS. Comments HT only for welds with PWHT.
88 | 300H21 (B) | ASME B31.3 | -46 / 343 | LTCS | 5 BW/SKT | 100 SKT | 100 | 200HB |  |  | 300H21B | Pipe line class 300H21 (B). Design code ASME B31.3. Design temperature range -46 / 343 deg C. Material LTCS.
89 | 300H22 | ASME B31.3 | -29 / 370 | LTCS | 5 BW/SKT | 100 SKT | 0 |  |  |  | 300H22 | Pipe line class 300H22. Design code ASME B31.3. Design temperature range -29 / 370 deg C. Material LTCS.
90 | 300H25 (A) | ASME B31.3 | -46 / 343 | LTCS | 5 BW/SKT | 100 SKT | 0 |  |  |  | 300H25A | Pipe line class 300H25 (A). Design code ASME B31.3. Design temperature range -46 / 343 deg C. Material LTCS.
91 | 300H25 (B) | ASME B31.3 | -46 / 343 | LTCS | 5 BW/SKT | 100 SKT | 100 | 200HB |  |  | 300H25B | Pipe line class 300H25 (B). Design code ASME B31.3. Design temperature range -46 / 343 deg C. Material LTCS.
92 | 300H2G | ASME B31.3 | -29 / 150 | LTCS Galv/Scrd | 5 BW/SKT | 100 SKT | 0 |  |  |  | 300H2G | Pipe line class 300H2G. Design code ASME B31.3. Design temperature range -29 / 150 deg C. Material LTCS Galv/Scrd.
93 | 300H5E | ASME B31.4 | -36 / 90 | LTCS - API 5L X60 (SAW) | 5 BW/SKT | 100 SKT | 100 | 235HB |  |  | 300H5E | Pipe line class 300H5E. Design code ASME B31.4. Design temperature range -36 / 90 deg C. Material LTCS - API 5L X60 (SAW).
94 | 300H5F | ASME B31.3 | -40 / 90 | LTCS | 100 BW/5 SKT | 100 SKT | 100 | 200HB |  |  | 300H5F | Pipe line class 300H5F. Design code ASME B31.3. Design temperature range -40 / 90 deg C. Material LTCS.
95 | 300H5P | ASME B31.3 | -40 / 80 | LTCS | 100 BW/5 SKT | 100 SKT | 100 | 200HB |  |  | 300H5P | Pipe line class 300H5P. Design code ASME B31.3. Design temperature range -40 / 80 deg C. Material LTCS.
96 | 300K01 | ASME B31.3 | -46 / 300 | LTCS NACE | 100 BW/5 SKT | 100 SKT | 100 | 200HB |  |  | 300K01 | Pipe line class 300K01. Design code ASME B31.3. Design temperature range -46 / 300 deg C. Material LTCS NACE.
97 | 300K02 | ASME B31.3 | -46 / 300 | LTCS NACE | 100 BW/5 SKT | 100 SKT | 100 | 200HB |  |  | 300K02 | Pipe line class 300K02. Design code ASME B31.3. Design temperature range -46 / 300 deg C. Material LTCS NACE.
98 | 300K21 (A) | ASME B31.3 | -46 / 260 | LTCS | 100 BW/5 SKT | 100 SKT | 100 | 200HB |  |  | 300K21A | Pipe line class 300K21 (A). Design code ASME B31.3. Design temperature range -46 / 260 deg C. Material LTCS.
99 | 300K21 (B) | ASME B31.3 | -46 / 260 | LTCS | 100 BW/5 SKT | 100 SKT | 100 | 200HB |  | HT only for welds with PWHT | 300K21B | Pipe line class 300K21 (B). Design code ASME B31.3. Design temperature range -46 / 260 deg C. Material LTCS. Comments HT only for welds with PWHT.
100 | 300K5A (AG) & (UG) | ASME B31.8 | -40 / 88 | LTCS - API 5L X60 (SMLS) | 100 BW/5 SKT | 100 SKT | 100 | 235HB |  |  | 300K5AAGUG | Pipe line class 300K5A (AG) & (UG). Design code ASME B31.8. Design temperature range -40 / 88 deg C. Material LTCS - API 5L X60 (SMLS).
101 | 300K5D | ASME B31.3 | -40 / 343 | LTCS NACE | 100 BW/5 SKT | 100 SKT | 100 | 200HB |  |  | 300K5D | Pipe line class 300K5D. Design code ASME B31.3. Design temperature range -40 / 343 deg C. Material LTCS NACE.
102 | 300K5E (AG) & (UG) | ASME B31.8 | -40 / 95 | LTCS - API 5L X60 (SMLS) | 100 BW/5 SKT | 100 SKT | 100 | 235HB |  |  | 300K5EAGUG | Pipe line class 300K5E (AG) & (UG). Design code ASME B31.8. Design temperature range -40 / 95 deg C. Material LTCS - API 5L X60 (SMLS).
103 | 300K5F (AG) & (UG) | ASME B31.8 | -40 / 95 | LTCS - API 5L X60 (SMLS) | 100 BW/5 SKT | 100 SKT | 100 | 235HB |  |  | 300K5FAGUG | Pipe line class 300K5F (AG) & (UG). Design code ASME B31.8. Design temperature range -40 / 95 deg C. Material LTCS - API 5L X60 (SMLS).
104 | 300K5G (AG) & (UG) | ASME B31.8 | -46 / 95 | Inconel 825 | 100 BW/5 SKT | 100 SKT | 0 |  | 100 |  | 300K5GAGUG | Pipe line class 300K5G (AG) & (UG). Design code ASME B31.8. Design temperature range -46 / 95 deg C. Material Inconel 825. PMI 100.0.
105 | 300L02 | ASME B31.3 | -35 / 100 | 3.5% Ni - Steel | 100 BW/5 SKT | 100 SKT | 0 |  | 100 |  | 300L02 | Pipe line class 300L02. Design code ASME B31.3. Design temperature range -35 / 100 deg C. Material 3.5% Ni - Steel. PMI 100.0.
106 | 300MO6 | ASME B31.3 | -36 / 130 | 6% Moly (UNS31254) | 5 BW/SKT | 100 SKT | 0 |  | 100 |  | 300MO6 | Pipe line class 300MO6. Design code ASME B31.3. Design temperature range -36 / 130 deg C. Material 6% Moly (UNS31254). PMI 100.0.
107 | 300N02 | ASME B31.3 | -110 / 100 | 316/L SS | 100 BW/5 SKT | 100 SKT | 0 |  | 100 |  | 300N02 | Pipe line class 300N02. Design code ASME B31.3. Design temperature range -110 / 100 deg C. Material 316/L SS. PMI 100.0.
108 | 300N03 | ASME B31.3 | 38 / 250 | 316L SS | 100 BW/5 SKT | 100 SKT | 0 |  | 100 |  | 300N03 | Pipe line class 300N03. Design code ASME B31.3. Design temperature range 38 / 250 deg C. Material 316L SS. PMI 100.0.
109 | 300P01 | ASME B31.3 | -46 / 200 | 316/L SS | 100 BW/5 SKT | 100 SKT | 0 |  | 100 |  | 300P01 | Pipe line class 300P01. Design code ASME B31.3. Design temperature range -46 / 200 deg C. Material 316/L SS. PMI 100.0.
110 | 300P09 | ASME B31.3 | -110 / 100 | 316/L SS | 100 BW/5 SKT | 100 SKT | 0 |  | 100 |  | 300P09 | Pipe line class 300P09. Design code ASME B31.3. Design temperature range -110 / 100 deg C. Material 316/L SS. PMI 100.0.
111 | 300P21 | ASME B31.3 | -140 / 350 | 316/316L SS | 5 BW/SKT | 100 SKT | 0 |  | 100 |  | 300P21 | Pipe line class 300P21. Design code ASME B31.3. Design temperature range -140 / 350 deg C. Material 316/316L SS. PMI 100.0.
112 | 300P22 | ASME B31.3 | -46 / 350 | 316/316L SS | 5 BW/SKT | 100 SKT | 0 |  | 100 |  | 300P22 | Pipe line class 300P22. Design code ASME B31.3. Design temperature range -46 / 350 deg C. Material 316/316L SS. PMI 100.0.
113 | 300PF2 | ASME B31.3 | -46 / 130 | Glass Reinforced Epoxy | See Note 3 | See Note 3 |  |  |  |  | 300PF2 | Pipe line class 300PF2. Design code ASME B31.3. Design temperature range -46 / 130 deg C. Material Glass Reinforced Epoxy.
114 | 600A80 | ASME B31.3 | -46 / 230 | Inconel 825 | 100 BW/5 SKT | 100 SKT | 0 |  | 100 |  | 600A80 | Pipe line class 600A80. Design code ASME B31.3. Design temperature range -46 / 230 deg C. Material Inconel 825. PMI 100.0.
115 | 600C80 | ASME B31.3 | -46 / 200 | Inconel 825 | 100 BW/5 SKT | 100 SKT | 0 |  | 100 |  | 600C80 | Pipe line class 600C80. Design code ASME B31.3. Design temperature range -46 / 200 deg C. Material Inconel 825. PMI 100.0.
116 | 600CP2 | ASME B31.3 | -36 / 60 | LTCS Fluoralon Lined | 5 BW/SKT | 100 SKT | 0 |  |  |  | 600CP2 | Pipe line class 600CP2. Design code ASME B31.3. Design temperature range -36 / 60 deg C. Material LTCS Fluoralon Lined.
117 | 600H01 (A) | ASME B31.3 | -46 / 400 | LTCS | 5 BW/SKT | 100 SKT | 100 | 200HB |  | HT only for welds with PWHT | 600H01A | Pipe line class 600H01 (A). Design code ASME B31.3. Design temperature range -46 / 400 deg C. Material LTCS. Comments HT only for welds with PWHT.
118 | 600H01 (B) | ASME B31.3 | -46 / 400 | LTCS NACE | 100 BW/5 SKT | 100 SKT | 100 | 200HB |  |  | 600H01B | Pipe line class 600H01 (B). Design code ASME B31.3. Design temperature range -46 / 400 deg C. Material LTCS NACE.
119 | 600H21 | ASME B31.3 | -40 / 410 | LTCS | 5 BW/SKT | 100 SKT | 100 | 200HB |  | HT only for welds with PWHT | 600H21 | Pipe line class 600H21. Design code ASME B31.3. Design temperature range -40 / 410 deg C. Material LTCS. Comments HT only for welds with PWHT.
120 | 600H22 | ASME B31.3 | -29 / 370 | LTCS | 5 BW/SKT | 100 SKT | 100 | 200HB |  | HT only for welds with PWHT | 600H22 | Pipe line class 600H22. Design code ASME B31.3. Design temperature range -29 / 370 deg C. Material LTCS. Comments HT only for welds with PWHT.
121 | 600H23 | ASME B31.3 | -29 / 350 | LTCS | 5 BW/SKT | 100 SKT | 100 | 200HB |  | HT only for welds with PWHT | 600H23 | Pipe line class 600H23. Design code ASME B31.3. Design temperature range -29 / 350 deg C. Material LTCS. Comments HT only for welds with PWHT.
122 | 600H25 | ASME B31.3 | -46 / 343 | LTCS | 5 BW/SKT | 100 SKT | 100 | 200HB |  | HT only for welds with PWHT | 600H25 | Pipe line class 600H25. Design code ASME B31.3. Design temperature range -46 / 343 deg C. Material LTCS. Comments HT only for welds with PWHT.
123 | 600H2G | ASME B31.3 | -40 / 38 | LTCS Zinc | 5 BW/SKT | 100 SKT | 0 |  |  |  | 600H2G | Pipe line class 600H2G. Design code ASME B31.3. Design temperature range -40 / 38 deg C. Material LTCS Zinc.
124 | 600H5G | ASME B31.8 | -36 / 100 | LTCS - API 5L X60 (SAW) | 5 BW/SKT | 100 SKT | 100 | 235HB |  |  | 600H5G | Pipe line class 600H5G. Design code ASME B31.8. Design temperature range -36 / 100 deg C. Material LTCS - API 5L X60 (SAW).
125 | 600H5I | ASME B31.8 | -46 / 150 | LTCS - SMYS≤ 42 ksi (290 Mpa) | 5 BW/SKT | 100 SKT | 100 | 235HB |  |  | 600H5I | Pipe line class 600H5I. Design code ASME B31.8. Design temperature range -46 / 150 deg C. Material LTCS - SMYS≤ 42 ksi (290 Mpa).
126 | 600H5M | ASME B31.3 | -40 / 38 | LTCS Galv/Scrd | 5 BW/SKT | 100 SKT | 0 |  |  |  | 600H5M | Pipe line class 600H5M. Design code ASME B31.3. Design temperature range -40 / 38 deg C. Material LTCS Galv/Scrd.
127 | 600H5P (AG) | ASME B31.8 | -40 / 90 | LTCS NACE - API X60 (SMLS) | 100 BW/5 SKT | 100 SKT | 100 | 235HB |  |  | 600H5PAG | Pipe line class 600H5P (AG). Design code ASME B31.8. Design temperature range -40 / 90 deg C. Material LTCS NACE - API X60 (SMLS).
128 | 600H5P (UG) | ASME B31.8 | -40 / 90 | LTCS NACE - API X60 (SMLS) | 100 BW/5 SKT | 100 SKT | 100 | 235HB |  |  | 600H5PUG | Pipe line class 600H5P (UG). Design code ASME B31.8. Design temperature range -40 / 90 deg C. Material LTCS NACE - API X60 (SMLS).
129 | 600K01 | ASME B31.3 | -46 / 300 | LTCS NACE | 100 BW/5 SKT | 100 SKT | 100 | 200HB |  |  | 600K01 | Pipe line class 600K01. Design code ASME B31.3. Design temperature range -46 / 300 deg C. Material LTCS NACE.
130 | 600K02 | ASME B31.3 | -46 / 300 | LTCS NACE | 100 BW/5 SKT | 100 SKT | 100 | 200HB |  |  | 600K02 | Pipe line class 600K02. Design code ASME B31.3. Design temperature range -46 / 300 deg C. Material LTCS NACE.
131 | 600K09 | ASME B31.3 | -46 / 90 | LTCS NACE | 100 BW/5 SKT | 100 SKT | 100 | 200HB |  |  | 600K09 | Pipe line class 600K09. Design code ASME B31.3. Design temperature range -46 / 90 deg C. Material LTCS NACE.
132 | 600K21 | ASME B31.3 | -40 / 343 | LTCS NACE | 100 BW/5 SKT | 100 SKT | 100 | 200HB |  |  | 600K21 | Pipe line class 600K21. Design code ASME B31.3. Design temperature range -40 / 343 deg C. Material LTCS NACE.
133 | 600K22 | ASME B31.3 | -40 / 170 | LTCS NACE | 100 BW/5 SKT | 100 BW/SKT | 100 | 200HB |  |  | 600K22 | Pipe line class 600K22. Design code ASME B31.3. Design temperature range -40 / 170 deg C. Material LTCS NACE.
134 | 600K5B (AG) & (UG) | ASME B31.8 | -46 / 95 | LTCS NACE - API X60 (SMLS) | 100 BW/5 SKT | 100 SKT | 100 | 235HB |  |  | 600K5BAGUG | Pipe line class 600K5B (AG) & (UG). Design code ASME B31.8. Design temperature range -46 / 95 deg C. Material LTCS NACE - API X60 (SMLS).
135 | 600K5C(AG) & (UG) | ASME B31.8 | -46 / 95 | API 5L X60 (SAW) | 100 BW/5 SKT | 100 SKT | 100 | 235HB |  |  | 600K5CAGUG | Pipe line class 600K5C(AG) & (UG). Design code ASME B31.8. Design temperature range -46 / 95 deg C. Material API 5L X60 (SAW).
136 | 600K5D (AG) & (UG) | ASME B31.8 | -40 / 90 | LTCS NACE - API X60 (SMLS) | 100 BW/5 SKT | 100 SKT | 100 | 235HB |  |  | 600K5DAGUG | Pipe line class 600K5D (AG) & (UG). Design code ASME B31.8. Design temperature range -40 / 90 deg C. Material LTCS NACE - API X60 (SMLS).
137 | 600K5E (AG) & (UG) | ASME B31.8 | -46 / 88 | LTCS NACE - API X60 (SMLS) | 100 BW/5 SKT | 100 SKT | 100 | 235HB |  |  | 600K5EAGUG | Pipe line class 600K5E (AG) & (UG). Design code ASME B31.8. Design temperature range -46 / 88 deg C. Material LTCS NACE - API X60 (SMLS).
138 | 600K5F(AG) & (UG) | ASME B31.8 | -40 / 100 | LTCS NACE - API X60 (SMLS) | 100 BW/5 SKT | 100 SKT | 100 | 235HB |  |  | 600K5FAGUG | Pipe line class 600K5F(AG) & (UG). Design code ASME B31.8. Design temperature range -40 / 100 deg C. Material LTCS NACE - API X60 (SMLS).
139 | 600K5G(AG) & (UG) | ASME B31.8 | -46 / 95 | Inconel 825 | 100 BW/5 SKT | 100 SKT | 0 |  | 100 |  | 600K5GAGUG | Pipe line class 600K5G(AG) & (UG). Design code ASME B31.8. Design temperature range -46 / 95 deg C. Material Inconel 825. PMI 100.0.
140 | 600K5H(AG) & (UG) | ASME B31.8 | -46 / 95 | LTCS NACE - API X60 (SMLS) | 100 BW/5 SKT | 100 SKT | 100 | 235HB |  |  | 600K5HAGUG | Pipe line class 600K5H(AG) & (UG). Design code ASME B31.8. Design temperature range -46 / 95 deg C. Material LTCS NACE - API X60 (SMLS).
141 | 600N01 | ASME B31.3 | -110 / 120 | 316/L SS | 100 BW/SKT | 100 SKT | 0 |  | 100 |  | 600N01 | Pipe line class 600N01. Design code ASME B31.3. Design temperature range -110 / 120 deg C. Material 316/L SS. PMI 100.0.
142 | 600P09 | ASME B31.3 | -46 / 175 | 316/L SS | 5 BW/SKT | 100 SKT | 0 |  | 100 |  | 600P09 | Pipe line class 600P09. Design code ASME B31.3. Design temperature range -46 / 175 deg C. Material 316/L SS. PMI 100.0.
143 | 600P21 | ASME B31.3 | -140 / 350 | 316/316L SS | 100 BW/5 SKT | 100 SKT | 0 |  | 100 |  | 600P21 | Pipe line class 600P21. Design code ASME B31.3. Design temperature range -140 / 350 deg C. Material 316/316L SS. PMI 100.0.
144 | 600P22 | ASME B31.3 | -46 / 350 | 316/316L SS | 100 BW/5 SKT | 100 SKT | 0 |  | 100 |  | 600P22 | Pipe line class 600P22. Design code ASME B31.3. Design temperature range -46 / 350 deg C. Material 316/316L SS. PMI 100.0.
145 | 600L01 | ASME B31.3 | -85 / 120 | 3.5% Ni - Steel | 5 BW/SKT | 100 SKT | 0 |  | 100 |  | 600L01 | Pipe line class 600L01. Design code ASME B31.3. Design temperature range -85 / 120 deg C. Material 3.5% Ni - Steel. PMI 100.0.
146 | 600PL | ASME B31.8 | -40 / 100 | API 5L X60 | 100 BW/5 SKT | 100 BW/SKT | 100 | 235HB |  |  | 600PL | Pipe line class 600PL. Design code ASME B31.8. Design temperature range -40 / 100 deg C. Material API 5L X60.
147 | 900A80 | ASME B31.3 | -46 / 300 | Inconel 825 | 100 BW/5 SKT | 100 SKT | 0 |  | 100 |  | 900A80 | Pipe line class 900A80. Design code ASME B31.3. Design temperature range -46 / 300 deg C. Material Inconel 825. PMI 100.0.
148 | 900C80 | ASME B31.3 | -46 / 200 | Inconel 825 | 100 BW/5 SKT | 100 SKT | 0 |  | 100 |  | 900C80 | Pipe line class 900C80. Design code ASME B31.3. Design temperature range -46 / 200 deg C. Material Inconel 825. PMI 100.0.
149 | 900D01 | ASME B31.3 | -46 / 100 | Super Duplex UNS S32760 | 5 BW/SKT | 100 SKT | 0 |  | 100 |  | 900D01 | Pipe line class 900D01. Design code ASME B31.3. Design temperature range -46 / 100 deg C. Material Super Duplex UNS S32760. PMI 100.0.
150 | 900H01 | ASME B31.3 | -46 / 70 | LTCS | 100 BW/5 SKT | 100 SKT | 0 |  |  |  | 900H01 | Pipe line class 900H01. Design code ASME B31.3. Design temperature range -46 / 70 deg C. Material LTCS.
151 | 900H21 | ASME B31.3 | -40 / 410 | LTCS | 100 BW/5 SKT | 100 BW/SKT | 100 | 200HB |  | HT only for welds with PWHT | 900H21 | Pipe line class 900H21. Design code ASME B31.3. Design temperature range -40 / 410 deg C. Material LTCS. Comments HT only for welds with PWHT.
152 | 900H22 | ASME B31.3 | -29 / 410 | LTCS | 100 BW/5 SKT | 100 BW/SKT | 100 | 200HB |  | HT only for welds with PWHT | 900H22 | Pipe line class 900H22. Design code ASME B31.3. Design temperature range -29 / 410 deg C. Material LTCS. Comments HT only for welds with PWHT.
153 | 900H25 | ASME B31.3 | -46 / 410 | LTCS | 5 BW/SKT | 100 SKT | 100 | 200HB |  | HT only for welds with PWHT | 900H25 | Pipe line class 900H25. Design code ASME B31.3. Design temperature range -46 / 410 deg C. Material LTCS. Comments HT only for welds with PWHT.
154 | 900H2G | ASME B31.3 | -46 / 85 | LTCS Galv/Scrd | [6 empty] | 900H2G | Pipe line class 900H2G. Design code ASME B31.3. Design temperature range -46 / 85 deg C. Material LTCS Galv/Scrd.
155 | 900H5H (AG) & (UG) | ASME B31.8 | -40 / 80 | LTCS - API X60 (SMLS) | 100 BW/5 SKT | 100 BW/SKT | 100 | 235HB |  |  | 900H5HAGUG | Pipe line class 900H5H (AG) & (UG). Design code ASME B31.8. Design temperature range -40 / 80 deg C. Material LTCS - API X60 (SMLS).
156 | 900H5F | ASME B31.8 | -46 / 176 | LTCS - SMYS≤ 42 ksi (290 Mpa) | 100 BW/5 SKT | 100 BW/SKT | 100 | 235HB |  |  | 900H5F | Pipe line class 900H5F. Design code ASME B31.8. Design temperature range -46 / 176 deg C. Material LTCS - SMYS≤ 42 ksi (290 Mpa).
157 | 900K01 | ASME B31.3 | -46 / 375 | LTCS NACE | 100 BW/5 SKT | 100 BW/SKT | 100 | 200HB |  |  | 900K01 | Pipe line class 900K01. Design code ASME B31.3. Design temperature range -46 / 375 deg C. Material LTCS NACE.
158 | 900K02 | ASME B31.3 | -46 / 375 | LTCS NACE | 100 BW/5 SKT | 100 BW/SKT | 100 | 200HB |  |  | 900K02 | Pipe line class 900K02. Design code ASME B31.3. Design temperature range -46 / 375 deg C. Material LTCS NACE.
159 | 900K21 | ASME B31.3 | -40 / 343 | LTCS NACE | 100 BW/5 SKT | 100 BW/SKT | 100 | 200HB |  |  | 900K21 | Pipe line class 900K21. Design code ASME B31.3. Design temperature range -40 / 343 deg C. Material LTCS NACE.
160 | 900K23 | ASME B31.3 | -46 / 200 | LTCS NACE | 100 BW/5 SKT | 100 SKT | 100 | 200HB |  |  | 900K23 | Pipe line class 900K23. Design code ASME B31.3. Design temperature range -46 / 200 deg C. Material LTCS NACE.
161 | 900K5A (AG) & (UG) | ASME B31.8 | -46 / 120 | LTCS NACE - API X52/60 (SMLS) | 100 BW/5 SKT | 100 BW/SKT | 100 | 235HB |  |  | 900K5AAGUG | Pipe line class 900K5A (AG) & (UG). Design code ASME B31.8. Design temperature range -46 / 120 deg C. Material LTCS NACE - API X52/60 (SMLS).
162 | 900K5B (AG) & (UG) | ASME B31.8 | -40 / 90 | LTCS NACE - API X60 (SMLS) | 100 BW/5 SKT | 100 SKT | 100 | 235HB |  |  | 900K5BAGUG | Pipe line class 900K5B (AG) & (UG). Design code ASME B31.8. Design temperature range -40 / 90 deg C. Material LTCS NACE - API X60 (SMLS).
163 | 900K5C (AG) & (UG) | ASME B31.8 | -40 / 90 | LTCS NACE - API X60 (SMLS) | 100 BW/5 SKT | 100 SKT | 100 | 235HB |  |  | 900K5CAGUG | Pipe line class 900K5C (AG) & (UG). Design code ASME B31.8. Design temperature range -40 / 90 deg C. Material LTCS NACE - API X60 (SMLS).
164 | 900K5D (AG) & (UG) | ASME B31.8 | -40 / 120 | LTCS NACE - API X60 (SMLS) | 100 BW/5 SKT | 100 BW/SKT | 100 | 235HB |  |  | 900K5DAGUG | Pipe line class 900K5D (AG) & (UG). Design code ASME B31.8. Design temperature range -40 / 120 deg C. Material LTCS NACE - API X60 (SMLS).
165 | 900P21 | ASME B31.3 | -140 / 350 | 316/316L SS | 100 BW/5 SKT | 100 BW/SKT | 0 |  | 100 |  | 900P21 | Pipe line class 900P21. Design code ASME B31.3. Design temperature range -140 / 350 deg C. Material 316/316L SS. PMI 100.0.
166 | 900P22 | ASME B31.3 | -46 / 350 | 316/316L SS | 100 BW/5 SKT | 100 SKT | 0 |  | 100 |  | 900P22 | Pipe line class 900P22. Design code ASME B31.3. Design temperature range -46 / 350 deg C. Material 316/316L SS. PMI 100.0.
167 | 1500A60 | ASME B31.3 | -100 / 110 | Inconel 625 (NACE) | 100 BW/5 SKT | 100 SKT | 0 |  | 100 |  | 1500A60 | Pipe line class 1500A60. Design code ASME B31.3. Design temperature range -100 / 110 deg C. Material Inconel 625 (NACE). PMI 100.0.
168 | 1500F22 | ASME B31.3 | -40 / 155 | LTCS NACE, 2-1/4Cr F22 modified | 100 BW/5 SKT | 100 SKT | 100 | 200HB |  |  | 1500F22 | Pipe line class 1500F22. Design code ASME B31.3. Design temperature range -40 / 155 deg C. Material LTCS NACE, 2-1/4Cr F22 modified.
169 | 1500H1 | ASME B31.3 | -40 / 343 | LTCS | 100 BW/5 SKT | 100 BW/SKT | 100 | 200HB |  | HT only for welds with PWHT | 1500H1 | Pipe line class 1500H1. Design code ASME B31.3. Design temperature range -40 / 343 deg C. Material LTCS. Comments HT only for welds with PWHT.
170 | 1500K1 | ASME B31.3 | -40 / 126 | LTCS NACE | 100 BW | 100 BW | 100 | 200HB |  |  | 1500K1 | Pipe line class 1500K1. Design code ASME B31.3. Design temperature range -40 / 126 deg C. Material LTCS NACE.
171 | 1500P1 | ASME B31.3 | -60 / 120 | 316/316L SS | 100 BW/5 SKT | 100 BW/SKT | 0 |  | 100 |  | 1500P1 | Pipe line class 1500P1. Design code ASME B31.3. Design temperature range -60 / 120 deg C. Material 316/316L SS. PMI 100.0.
172 | 2500A60 | ASME B31.3 | -100 / 110 | Inconel 625 (NACE) | 100 BW/5 SKT | 100 SKT | 0 |  | 100 |  | 2500A60 | Pipe line class 2500A60. Design code ASME B31.3. Design temperature range -100 / 110 deg C. Material Inconel 625 (NACE). PMI 100.0.
173 | 2500F22 | ASME B31.3 | -40 / 180 | LTCS NACE, 2-1/4Cr F22 modified | 100 BW/5 SKT | 100 SKT | 100 | 200HB |  |  | 2500F22 | Pipe line class 2500F22. Design code ASME B31.3. Design temperature range -40 / 180 deg C. Material LTCS NACE, 2-1/4Cr F22 modified.
174 | 2500H1 | ASME B31.3 | -46 / 200 | LTCS | 100 BW/5 SKT | 100 BW/SKT | 100 | 200HB |  | HT only for welds with PWHT | 2500H1 | Pipe line class 2500H1. Design code ASME B31.3. Design temperature range -46 / 200 deg C. Material LTCS. Comments HT only for welds with PWHT.
175 | 2500K1 | ASME B31.3 | -46 / 200 | LTCS | 100 BW/5 SKT | 100 SKT | 100 | 200HB |  |  | 2500K1 | Pipe line class 2500K1. Design code ASME B31.3. Design temperature range -46 / 200 deg C. Material LTCS.
176 | 2500P1 | ASME B31.3 | -40 / 120 | 316/316L SS | 100 BW/5 SKT | 100 BW/SKT | 0 |  | 100 |  | 2500P1 | Pipe line class 2500P1. Design code ASME B31.3. Design temperature range -40 / 120 deg C. Material 316/316L SS. PMI 100.0.
177 | 2500P2 | ASME B31.3 | -46 / 120 | 316/316L SS (F321 Flange) | 100 BW/5 SKT | 100 BW/SKT | 0 |  | 100 |  | 2500P2 | Pipe line class 2500P2. Design code ASME B31.3. Design temperature range -46 / 120 deg C. Material 316/316L SS (F321 Flange). PMI 100.0.
178 | 10000A | ASME B31.3 API 6A | -140 / 135 | Inconel 825 | 100 BW/5 SKT | 100 BW/SKT | 0 |  | 100 |  | 10000A | Pipe line class 10000A. Design code ASME B31.3 API 6A. Design temperature range -140 / 135 deg C. Material Inconel 825. PMI 100.0.
179 | 10000A60 | ASME B31.3 (Ch.IX) API 6A | -100 / 110 | Inconel 625 (NACE) | 100 BW/5 SKT | 100 BW/SKT | 0 |  | 100 |  | 10000A60 | Pipe line class 10000A60. Design code ASME B31.3 (Ch.IX) API 6A. Design temperature range -100 / 110 deg C. Material Inconel 625 (NACE). PMI 100.0.
180 | 10000F22 | ASME B31.3 (Ch.IX) API 6A | -40 / 130 | LTCS NACE, 2-1/4Cr F22 modified | 100 BW/5 SKT | 100 BW/SKT | 100 | 200HB |  |  | 10000F22 | Pipe line class 10000F22. Design code ASME B31.3 (Ch.IX) API 6A. Design temperature range -40 / 130 deg C. Material LTCS NACE, 2-1/4Cr F22 modified.
181 | 10000H5A | ASME B31.8 API 6A | -40 / 110 | API 5L X60 | 100 BW/5 SKT | 100 BW/SKT | 100 | 235HB |  |  | 10000H5A | Pipe line class 10000H5A. Design code ASME B31.8 API 6A. Design temperature range -40 / 110 deg C. Material API 5L X60.
182 | 10000K5A | ASME B31.8 API 6A | -40 / 90 | API 5L X60 | 100 BW/5 SKT | 100 BW/SKT | 100 | 235HB |  |  | 10000K5A | Pipe line class 10000K5A. Design code ASME B31.8 API 6A. Design temperature range -40 / 90 deg C. Material API 5L X60.
183 | 10000K | ASME B31.8 API 6A | -40 / 125 | API 5L X60 (SMLS) | 100 BW/5 SKT | 100 BW/SKT | 100 | 235HB |  |  | 10000K | Pipe line class 10000K. Design code ASME B31.8 API 6A. Design temperature range -40 / 125 deg C. Material API 5L X60 (SMLS).
184 | 10000P | ASME B31.8 | -36 / 110 | API 5L X60 | 100 BW/5 SKT | 100 BW/SKT | 100 | 235HB |  |  | 10000P | Pipe line class 10000P. Design code ASME B31.8. Design temperature range -36 / 110 deg C. Material API 5L X60.
185 | 10000X1 | ASME B31.8 API 6A | -40 / 110 | API 5L X60 (SMLS) | 100 BW/5 SKT | 100 BW/SKT | 100 | 235HB |  |  | 10000X1 | Pipe line class 10000X1. Design code ASME B31.8 API 6A. Design temperature range -40 / 110 deg C. Material API 5L X60 (SMLS).
186 | 10000X22 | ASME B31.8 API 6A | -40 / 110 | 2-1/4Cr F22 Modified | 100 BW/5 SKT | 100 BW/SKT | 100 | 235HB |  |  | 10000X22 | Pipe line class 10000X22. Design code ASME B31.8 API 6A. Design temperature range -40 / 110 deg C. Material 2-1/4Cr F22 Modified.
187 | A1 (AG) & (UG) | ASME B31.4 | -36 / 90 | LTCS NACE - API 5L X46 (SMLS) | 100 BW | 0 | 100 | 235HB |  |  | A1AGUG | Pipe line class A1 (AG) & (UG). Design code ASME B31.4. Design temperature range -36 / 90 deg C. Material LTCS NACE - API 5L X46 (SMLS).
188 | A2 (AG) & (UG) | ASME B31.4 | -36 / 90 | LTCS NACE - API 5L X46 (SMLS) | 100 BW | 0 | 100 | 235HB |  |  | A2AGUG | Pipe line class A2 (AG) & (UG). Design code ASME B31.4. Design temperature range -36 / 90 deg C. Material LTCS NACE - API 5L X46 (SMLS).
189 | A3 | ASME B31.3 | -36 / 210 | LTCS | 5 BW | 0 | 0 |  |  |  | A3 | Pipe line class A3. Design code ASME B31.3. Design temperature range -36 / 210 deg C. Material LTCS.
190 | A4 | ASME B31.3 | 4 / 44 | LTCS | 5 BW | 0 | 0 |  |  |  | A4 | Pipe line class A4. Design code ASME B31.3. Design temperature range 4 / 44 deg C. Material LTCS.
191 | A5 | ASME B31.3 | -36 / 75 | LTCS | 5 BW | 0 | 0 |  |  |  | A5 | Pipe line class A5. Design code ASME B31.3. Design temperature range -36 / 75 deg C. Material LTCS.
192 | A6 | ASME B31.4 | 0 / 50 | CS | 5 BW | 0 | 100 | 235HB |  |  | A6 | Pipe line class A6. Design code ASME B31.4. Design temperature range 0 / 50 deg C. Material CS.
193 | A7 | ASME B31.4 B31.8 | -36 / 50 | LTCS - API 5L X46 (SMLS) | 5 BW | 0 | 100 | 235HB |  |  | A7 | Pipe line class A7. Design code ASME B31.4 B31.8. Design temperature range -36 / 50 deg C. Material LTCS - API 5L X46 (SMLS).
194 | D1 (AG) & (UG) | ASME B31.4 | -36 / 90 | LTCS NACE - API 5L X46 (SMLS) | 100 BW | 0 | 100 | 235HB |  |  | D1AGUG | Pipe line class D1 (AG) & (UG). Design code ASME B31.4. Design temperature range -36 / 90 deg C. Material LTCS NACE - API 5L X46 (SMLS).
195 | D2 | ASME B31.8 | -36 / 90 | CrNi SS (ASTM A358) | 100 BW | 0 | 0 |  | 100 |  | D2 | Pipe line class D2. Design code ASME B31.8. Design temperature range -36 / 90 deg C. Material CrNi SS (ASTM A358). PMI 100.0.
196 | D3 | ASME B31.2 | -36 / 100 | LTCS / API 5L Gr B | 5 BW | 0 | 0 |  |  |  | D3 | Pipe line class D3. Design code ASME B31.2. Design temperature range -36 / 100 deg C. Material LTCS / API 5L Gr B.
197 | D4 | ASME B31.4 | -36 / 44 | 316/L SS | 5 BW | 0 | 0 |  | 100 |  | D4 | Pipe line class D4. Design code ASME B31.4. Design temperature range -36 / 44 deg C. Material 316/L SS. PMI 100.0.
198 | D5 | ASME B31.4 | 0 / 50 | LTCS / API 5L Gr B | 5 BW | 0 | 100 | 235HB |  |  | D5 | Pipe line class D5. Design code ASME B31.4. Design temperature range 0 / 50 deg C. Material LTCS / API 5L Gr B.
199 | E1 (AG) & (UG) | ASME B31.4 | -36 / 90 | LTCS - API 5L X60 (SMLS) | 100 BW | 0 | 100 | 235HB |  |  | E1AGUG | Pipe line class E1 (AG) & (UG). Design code ASME B31.4. Design temperature range -36 / 90 deg C. Material LTCS - API 5L X60 (SMLS).
200 | X2 | ASME B31.4 | -36 / 90 | LTCS - API 5L X60 (SMLS) | 100 BW | 100 | 100 | 235HB |  |  | X2 | Pipe line class X2. Design code ASME B31.4. Design temperature range -36 / 90 deg C. Material LTCS - API 5L X60 (SMLS).
201 | GOST |  | -46 / 300 | LTCS | 5 BW | 0 | 0 |  |  |  | GOST | Pipe line class GOST. Design temperature range -46 / 300 deg C. Material LTCS.
202 | C14A |  | -36 / 200 | API 5L Gr B | 5 BW/SKT | 100 SKT | 0 |  |  |  | C14A | Pipe line class C14A. Design temperature range -36 / 200 deg C. Material API 5L Gr B.
203 | D10A |  | -36 / 40 | LTCS GALV | 5 BW/SKT | 100 SKT | 0 |  |  |  | D10A | Pipe line class D10A. Design temperature range -36 / 40 deg C. Material LTCS GALV.
204 | D14A | ASME B31.3 | -36 / 200 | LTCS | 5 BW/SKT | 100 SKT | 0 |  |  |  | D14A | Pipe line class D14A. Design code ASME B31.3. Design temperature range -36 / 200 deg C. Material LTCS.
205 | D14B | ASME B31.3 | -36 / 300 | LTCS | 5 BW/SKT | 100 SKT | 0 |  |  |  | D14B | Pipe line class D14B. Design code ASME B31.3. Design temperature range -36 / 300 deg C. Material LTCS.
206 | D14C | ASME B31.3 | -36 / 300 | LTCS | 5 BW/SKT | 100 SKT | 0 |  |  |  | D14C | Pipe line class D14C. Design code ASME B31.3. Design temperature range -36 / 300 deg C. Material LTCS.
207 | D14D | ASME B31.3 | -36 / 200 | LTCS | 5 BW/SKT | 100 SKT | 0 |  |  |  | D14D | Pipe line class D14D. Design code ASME B31.3. Design temperature range -36 / 200 deg C. Material LTCS.
208 | D14E | ASME B31.3 | -36 / 100 | LTCS | 100 BW | 100 BW | 100 | 200HB |  |  | D14E | Pipe line class D14E. Design code ASME B31.3. Design temperature range -36 / 100 deg C. Material LTCS.
209 | D14G | ASME B31.3 | -36 / 300 | LTCS NACE | 100 BW/5 SKT | 100 BW/SKT | 100 | 200HB |  |  | D14G | Pipe line class D14G. Design code ASME B31.3. Design temperature range -36 / 300 deg C. Material LTCS NACE.
210 | D14H | ASME B31.3 | -36 / 100 | LTCS | 5 BW/SKT | 100 SKT | 0 |  |  |  | D14H | Pipe line class D14H. Design code ASME B31.3. Design temperature range -36 / 100 deg C. Material LTCS.
211 | D34A | ASME B31.3 | -36 / 100 | LTCS | 5 BW/SKT | 5 BW/100 SKT | 0 |  |  |  | D34A | Pipe line class D34A. Design code ASME B31.3. Design temperature range -36 / 100 deg C. Material LTCS.
212 | D34B | ASME B31.3 | -36 / 350 | LTCS | 5 BW/SKT | 5 BW/100 SKT | 0 |  |  |  | D34B | Pipe line class D34B. Design code ASME B31.3. Design temperature range -36 / 350 deg C. Material LTCS.
213 | D34C | ASME B31.3 | -36 / 200 | LTCS | 5 BW/SKT | 100 SKT | 0 |  |  |  | D34C | Pipe line class D34C. Design code ASME B31.3. Design temperature range -36 / 200 deg C. Material LTCS.
214 | D34D | ASME B31.3 | -36 / 90 | LTCS | 100 BW | 0 | 100 | 200HB |  |  | D34D | Pipe line class D34D. Design code ASME B31.3. Design temperature range -36 / 90 deg C. Material LTCS.
215 | D34E | ASME B31.3 | -36 / 100 | LTCS | 100 BW/5 SKT | 100 SKT | 100 | 200HB |  |  | D34E | Pipe line class D34E. Design code ASME B31.3. Design temperature range -36 / 100 deg C. Material LTCS.
216 | D64A | ASME B31.3 | -36 / 400 | LTCS | 100 BW/5 SKT | 100 SKT | 100 | 200HB |  |  | D64A | Pipe line class D64A. Design code ASME B31.3. Design temperature range -36 / 400 deg C. Material LTCS.
217 | DA4A | ASME B31.3 | -36 / 200 | LTCS | 100 BW/5 SKT | 100 SKT | 100 | 200HB |  |  | DA4A | Pipe line class DA4A. Design code ASME B31.3. Design temperature range -36 / 200 deg C. Material LTCS.
218 | F10A |  | -36 / 100 | Glass Reinforced Epoxy | See Note 3 | See Note 3 | See Note 3 |  |  |  | F10A | Pipe line class F10A. Design temperature range -36 / 100 deg C. Material Glass Reinforced Epoxy.
219 | F10B |  | -36 / 100 | Glass Reinforced Epoxy | See Note 3 | See Note 3 | See Note 3 |  |  |  | F10B | Pipe line class F10B. Design temperature range -36 / 100 deg C. Material Glass Reinforced Epoxy.
220 | F10C |  | -36 / 100 | Glass Reinforced Epoxy | See Note 3 | See Note 3 | See Note 3 |  |  |  | F10C | Pipe line class F10C. Design temperature range -36 / 100 deg C. Material Glass Reinforced Epoxy.
221 | N30A | ASME B31.3 | -36 / 100 | UNS N08825 | 100 BW | 0 | 0 |  | 100 |  | N30A | Pipe line class N30A. Design code ASME B31.3. Design temperature range -36 / 100 deg C. Material UNS N08825. PMI 100.0.
222 | S10A | ASME B31.3 | -36 / 100 | 316L SS | 5 BW/SKT | 100 SKT | 0 |  | 100 |  | S10A | Pipe line class S10A. Design code ASME B31.3. Design temperature range -36 / 100 deg C. Material 316L SS. PMI 100.0.
223 | 0911 | ASME B31.1 | max 390 | ASTM A105 CS | 100 BW/5 SKT | 100 SKT | 100 | 200HB |  | SGP PFD | 0911 | Pipe line class 0911. Design code ASME B31.1. Design temperature range max 390 deg C. Material ASTM A105 CS. Comments SGP PFD.
224 | 59A | ASME B31.3 | -28 / 300 | 316L SS | 100 BW/5 SKT | 100 SKT | 0 |  | 100 | SGP Nuovo Pignone | 59A | Pipe line class 59A. Design code ASME B31.3. Design temperature range -28 / 300 deg C. Material 316L SS. PMI 100.0. Comments SGP Nuovo Pignone.
225 | 71F | ASME B31.3 | -28 / 300 | 316L SS | 100 BW/5 SKT | 100 SKT | 0 |  | 100 | SGP Nuovo Pignone | 71F | Pipe line class 71F. Design code ASME B31.3. Design temperature range -28 / 300 deg C. Material 316L SS. PMI 100.0. Comments SGP Nuovo Pignone.